## Info
NETL Life Cycle Inventory Data - Detailed Spreadsheet Documentation
DS Sheet Information
|  | Process Name: | Chromium products
|  | Process Description: | Production of chromite, high-carbon ferrochromium, or chromium metal
|  | Files: | This unit process is composed of this document and the file, DF_Stage12345_M_chromium_products_2016.01.docx, which provides additional details regarding calculations, data quality, and references as relevant.
|  | Summary and Calculations Worksheets: | As shown below, this document contains 3 summary worksheets (Data Summary, Reference Source Info, and DQI) that have been formatted consistent with NETL standards. The remaining 'calculations' worksheets are workspaces used by NETL engineers during the production of this unit process. The 'calculations' worksheets are presented for the convenience of the reader, and have not been subjected to standardized formatting.
This data sheet is organized as follows:
|  | Worksheet | Description
| Summary | Data Summary | Summary of Calculations, Input and Output Flows, Reference Flow, and other information
|  | Parameter Scenarios | Parameters for various scenarios where the unit process is used
|  | Reference Source Info | Referenced citations; citations are referenced by number, listed at the top of the Reference Source Info sheet
|  | DQI | Data Quality Index
| Calculations | mining_benefication | Energy and material associated with surface and underground mining chromite followed by beneficiation
|  | smelter | Energy and material needed for smelting to make high-carbon ferrochroumium,
|  | metal_refining | Energy and material needed for preparation and material and energy requirements for chromium metal production
|  | Conversions | Unit Conversions
|  | Assumptions | Assumptions
|  | GaBi 6 Import | Data Summary page formatted for importation into the GaBi 6
Date Created:
2016-02-04
Point of Contact:
Timothy Skone (NETL), Timothy.Skone@NETL.DOE.GOV
Revision History:
Original/no revisions
How to Cite This Document:
This document should be cited as: NETL (2016). NETL Life Cycle Inventory Data – Unit Process: Chromium products Version 01. U.S. Department of Energy, National Energy Technology Laboratory. Retrieved [DATE] from www.netl.doe.gov/LCA
Additional Notes:
|  | For the calculations sheets, values |  | highlighted in yellow | are also pulled forward into the 'Data Summary' sheet
Bibliographic references & assumptions referenced by number; see 'Reference Source Info' & 'Assumptions' sheets for cross-reference.
Data Summary sheet color coding: white indicates data input by model engineer; blue indicates automatically calculated values
Abbreviations used throughout this DS: INSERT AS RELEVANT
Disclaimer:
Template Version:
4.0
Neither the U.S. Department of Energy (DOE) National Energy Technology Laboratory (NETL) nor any person acting on behalf of these organizations:
A. Makes any warranty or representation, express or implied, with respect to the accuracy, completeness, or usefulness of the information contained in this document, or that the use of any information, apparatus, method, or process disclosed in this document may not infringe on privately owned rights; or
B. Assumes any liability with this report as to its use, or damages resulting from the use of any information, apparatus, method, or process disclosed in this document.
Reference herein to any specific commercial product, process, or service by trade name, trademark, manufacturer, or otherwise, does not necessarily constitute or imply its endorsement, recommendation, or favoring by NETL. The views and opinions of the authors expressed herein do not necessarily state or reflect those of NETL.

## Data Summary
NETL Life Cycle Inventory Data - Detailed Spreadsheet Documentation
Data Module Summary
Process Name: |  | Chromium products
Reference Flow: |  | 1 | kg | of | chromium product | [5 empty] | DQI | 4,4,4,4,4 |  | (see DQI sheet for explanation)
Brief Description: |  | Production of chromite, high-carbon ferrochromium, or chromium metal
SECTION I: META DATA
Geographical Coverage: |  | Various |  |  | Goal and Scope:
Region |  | Various |  |  | Reference Flow: 1 kg of chromium product
Year Data Best Represents: |  | 2005
Process Type: |  | Manufacturing Process (MP) |  |  | This unit process provides a summary of relevant input and output flows associated with the production of chromite, high-carbon ferrochromium, or chromium metal. Aggregated processes include underground, surface mining, and beneficiation of chromite; open-furnace and closed-furnace smelting for high-carbon ferrochromium production; and aluminothermic process for chromium metal production.
Process Scope: |  | Cradle-to-Gate Process (CG)
Allocation Applied: |  | No
Completeness: |  | No Statement
Flows Aggregated in Data Set: |  |  |  |  | Note: All inputs and outputs are normalized per the reference flow (e.g., per UNIT of XXXX)
SECTION II: PARAMETERS
This section includes adjustable parameters, calculations needed to support adjustable parameters, and flow calculations based upon adjustable parameters.
| Parameter Name | Formula | Value | Min. Value | Max. Value | Unit | References | Comments
10 | Elec_power |  | 4.45425 |  |  | kWh/kg | 1 | [kWh/kg] Electricity
15 | Water_processed |  | 5.988855 |  |  | kg/kg | 1 | [kg/kg] Processed water for operations - assumed to be municipal water
12 | Water_ground |  | 5.29098 |  |  | kg/kg | 1 | [kg/kg] Ground water
13 | Water_surface |  | 5.29098 |  |  | kg/kg | 1 | [kg/kg] Surface water
10 | Explosives |  | 0.001095 |  |  | kg/kg | 1 | [kg/kg] Explosives for use in mining
6 | Diesel |  | 0.0705913 |  |  | kg/kg | 1 | [kg/kg] Diesel use for mining, beneficiation, and smelting
3 | HFO |  | 0.0004161 |  |  | kg/kg | 1 | [kg/kg] Heavy fuel oil for beneficiation
2 | NG |  | 0.0004599 |  |  | kg/kg | 1 | [kg/kg] Natural gas for beneficiation
3 | LPG |  | 0.0002628 |  |  | kg/kg | 1 | [kg/kg] Liquid petroleum gas for beneficiation
3 | LFO |  | 0.0024528 |  |  | kg/kg | 1 | [kg/kg] Light fuel oil for mining and beneficiation
10 | Flocculant |  | 2.847e-05 |  |  | kg/kg | 1 | [kg/kg] Unspecified flocculant used for beneficiation
4 | Coal |  | 0.158 |  |  | kg/kg | 1 | [kg/kg] Coal reductant for the smelting process
13 | Coke_imported |  | 0.134 |  |  | kg/kg | 1 | [kg/kg] Imported coal coke reductant for the smelting process
10 | Coke_local |  | 0.13 |  |  | kg/kg | 1 | [kg/kg] Local coal coke reductant for the smelting process
4 | Char |  | 0.11 |  |  | kg/kg | 1 | [kg/kg] Char reductant for the smelting process
10 | Anthracite |  | 0.04 |  |  | kg/kg | 1 | [kg/kg] Anthracite reductant for the smelting process
11 | Silica_sand |  | 0.22 |  |  | kg/kg | 1 | [kg/kg] Sand for the smelting process
14 | electrode_pste |  | 0.015 |  |  | kg/kg | 1 | [kg/kg] Unspecified electrode paste for the smelting process
4 | heat |  | 0 |  |  | kJ/kg | 3,4,5 | [kJ/kg] Unspecified heat input for chromite/soda ash roasting for metal refining
8 | soda_ash |  | 0 |  |  | kg/kg | 9 | [kg/kg] Soda ash for chromite/soda ash roasting for metal refining
5 | h2so4 |  | 0 |  |  | kg/kg | 9 | [kg/kg] Sulfuric acid for metal refining
6 | sulfur |  | 0 |  |  | kg/kg | 7 | [kg/kg] Elemental sulfur for metal refining
8 | aluminum |  | 0 |  |  | kg/kg | 9 | [kg/kg] Aluminum for aluminothermic reaction in metal refining
8 | tailings |  | 1.4892 |  |  | kg/kg | 1 | [kg/kg] Tailings from beneficiation
10 | FeCr_slime |  | 0.12 |  |  | kg/kg | 1 | [kg/kg] Ferrochromium slime from smelting
4 | Slag |  | 1.45 |  |  | kg/kg | 1 | [kg/kg] Slag from smelting
5 | Fe2O3 |  | 0 |  |  | kg/kg | 9 | [kg/kg] Iron (III) oxide from chromite/soda ash roasting in metal refining
6 | Na2SO4 |  | 0 |  |  | kg/kg | 7 | [kg/kg] Sodium sulfate from conversion of sodium chromate to dichromate in metal refining
5 | Al2O3 |  | 0 |  |  | kg/kg | 9 | [kg/kg] Aluminum (III) oxide created from aluminothermic reaction in metal refining
9 | water_out |  | 0 |  |  | kg/kg | 9 | [kg/kg] Water created from sodium chromate to dichromate in metal refining
11 | Cr_to_water |  | 2.409e-08 |  |  | kg/kg | 1 | [kg/kg] Chromium emissions to fresh water
7 | CO2_air |  | 1.53 |  |  | kg/kg | 1,9 | [kg/kg] Carbon dioxide emissions
10 | Cr_III_air |  | 0.00035 |  |  | kg/kg | 1 | [kg/kg] Chromium (III) heavy metal emissions to air
9 | Cr_VI_air |  | 3e-07 |  |  | kg/kg | 1 | [kg/kg] Chromium (VI) heavy metal emissions to air
6 | Pb_air |  | 1.1e-06 |  |  | kg/kg | 1 | [kg/kg] Lead heavy metal emissions to air
6 | Mn_air |  | 1.5e-06 |  |  | kg/kg | 1 | [kg/kg] Manganese heavy metal emissions to air
6 | Cd_air |  | 1.4e-08 |  |  | kg/kg | 1 | [kg/kg] Cadmium heavy metal emissions to air
5 | V_air |  | 7.6e-10 |  |  | kg/kg | 1 | [kg/kg] Lead heavy metal emissions to air
2 | PM |  | 0.0038 |  |  | kg/kg | 1 | [kg/kg] Particulate matter emissions to air
4 | Zinc |  | 0 |  |  | kg/kg | 1 | [kg/kg] Zinc heavy metal emissions to air
13 | chromite_conc |  | 0 |  |  | kg/kg |  | [kg/kg] Chromite concentrate product
4 | FeCr |  | 1 |  |  | kg/kg |  | [kg/kg] High-carbon ferrochromium product
8 | Cr_metal |  | 0 |  |  | kg/kg |  | [kg/kg] Chromium metal product
0
| End of List | <select this entire row, then insert new row>
SECTION III: INPUT FLOWS
This section includes all input flows considered for this unit process
| Parameter | Flow Name | Value | Units | Parameter | Unit | Total | Units per RF | Tracked | Origin | References | DQI | Comments
| Elec_power | Electricity [Electric power] | 1 | kWh/kg | 4.45425 | kWh/kg | 4.45425 | kWh | X | Literature | 1 | 1,1,4,1,1 | [Technosphere]
| water_processed | Water (municipal) [Water] | 1 | kg/kg | 5.988855 | kg/kg | 5.988855 | kg | X | Literature | 1 | 1,1,4,1,1 | [Technosphere]
| Water_ground | Water (ground water) [Water] | 1 | kg/kg | 5.29098 | kg/kg | 5.29098 | kg |  | Literature | 1 | 1,1,4,1,1 | [Resource]
| Water_surface | Water (surface water) [Water] | 1 | kg/kg | 5.29098 | kg/kg | 5.29098 | kg |  | Literature | 1 | 1,1,4,1,1 | [Resource]
| Explosives | Explosives [Operating materials] | 1 | kg/kg | 0.001095 | kg/kg | 0.001095 | kg | X | Literature | 1 | 1,1,4,1,1 | [Technosphere]
| Diesel | Diesel, combusted | 1 | kg/kg | 0.0705913 | kg/kg | 0.0705913 | kg | X | Literature | 1 | 1,1,4,1,1 | [Technosphere]
| HFO | Heavy fuel oil, combusted | 1 | kg/kg | 0.0004161 | kg/kg | 0.0004161 | kg | X | Literature | 1 | 1,1,4,1,1 | [Technosphere]
| NG | Natural gas, combusted | 1 | kg/kg | 0.0004599 | kg/kg | 0.0004599 | kg | X | Literature | 1 | 1,1,4,1,1 | [Technosphere]
| LPG | Liquid petroleum gas, combusted | 1 | kg/kg | 0.0002628 | kg/kg | 0.0002628 | kg | X | Literature | 1 | 1,1,4,1,1 | [Technosphere]
| LFO | Light fuel oil, combusted | 1 | kg/kg | 0.0024528 | kg/kg | 0.0024528 | kg | X | Literature | 1 | 1,1,4,1,1 | [Technosphere]
| Flocculant | Flocculant | 1 | kg/kg | 2.847e-05 | kg/kg | 2.847e-05 | kg | X | Literature | 1 | 1,1,4,1,1 | [Technosphere]
| Coal | Coal | 1 | kg/kg | 0.158 | kg/kg | 0.158 | kg | X | Literature | 1 | 1,1,4,1,1 | [Technosphere]
| Coke_imported | Coke, imported | 1 | kg/kg | 0.134 | kg/kg | 0.134 | kg | X | Literature | 1 | 1,1,4,1,1 | [Technosphere]
| Coke_local | Coke, local | 1 | kg/kg | 0.13 | kg/kg | 0.13 | kg | X | Literature | 1 | 1,1,4,1,1 | [Technosphere]
| Char | Char | 1 | kg/kg | 0.11 | kg/kg | 0.11 | kg | X | Literature | 1 | 1,1,4,1,1 | [Technosphere]
| Anthracite | Anthracite | 1 | kg/kg | 0.04 | kg/kg | 0.04 | kg | X | Literature | 1 | 1,1,4,1,1 | [Technosphere]
| Silica_sand | Silica sand | 1 | kg/kg | 0.22 | kg/kg | 0.22 | kg | X | Literature | 1 | 1,1,4,1,1 | [Technosphere]
| electrode_pste | Electrode paste | 1 | kg/kg | 0.015 | kg/kg | 0.015 | kg | X | Literature | 1 | 1,1,4,1,1 | [Technosphere]
| heat | Thermal energy (MJ) [Thermal Energy] | 1 | kJ/kg | 0 | kJ/kg | 0 | kJ | X | Calculated | 3,4,5 | 4,4,3,4,4 | [Technosphere]
| soda_ash | Soda ash | 1 | kg/kg | 0 | kg/kg | 0 | kg | X | Calculated | 9 | 4,1,1,1,1 | [Technosphere]
| h2so4 | Sulfuric acid | 1 | kg/kg | 0 | kg/kg | 0 | kg | X | Calculated | 9 | 4,1,1,1,1 | [Technosphere]
| sulfur | Sulfur | 1 | kg/kg | 0 | kg/kg | 0 | kg | X | Calculated | 7 | 4,1,1,1,1 | [Technosphere]
| aluminum | Aluminum | 1 | kg/kg | 0 | kg/kg | 0 | kg | X | Calculated | 9 | 4,1,1,1,1 | [Technosphere]
1
| End of List | <select this entire row, then insert new row> | Factor |  |  |  | Amount |  |  | <select from list>
SECTION IV: OUTPUT FLOWS
This section includes all output flows considered for this unit process
| Parameter | Flow Name | Value | Units | Parameter | Unit | Total | Units per RF | Tracked | Origin | References | DQI | Comments
| chromite_conc | chromite concentrate | 1 | kg | 0 | kg/kg | 0 | kg | X | Literature |  |  | Reference flow (95% chromite, 44% Cr)
| FeCr | Ferrochromium | 1 | kg | 1 | kg/kg | 1 | kg | X | Literature |  |  | Reference flow (56.7% Cr)
| Cr_metal | Chromium | 1 | kg | 0 | kg/kg | 0 | kg | X | Literature |  |  | Reference flow (99% Cr)
| tailings | Tailings, from chromite beneficiation | 1 | kg | 1.4892 | kg/kg | 1.4892 | kg | * | Literature | 1 | 1,1,4,1,1 | Mixed water/solids waste
| FeCr_slime | FeCr slime | 1 | kg | 0.12 | kg/kg | 0.12 | kg | * | Literature | 1 | 1,1,4,1,1 | Mixed water/solids waste
| Slag | Slag | 1 | kg | 1.45 | kg/kg | 1.45 | kg | * | Literature | 1 | 1,1,4,1,1 | solid waste
| Fe2O3 | Iron (III) oxide | 1 | kg | 0 | kg/kg | 0 | kg | X | Calculated | 9 | 4,1,1,1,1 | Potential co-product
| Na2SO4 | Sodium sulfate | 1 | kg | 0 | kg/kg | 0 | kg | X | Calculated | 7 | 4,1,1,1,1 | Potential co-product
| Al2O3 | Aluminum oxide | 1 | kg | 0 | kg/kg | 0 | kg | X | Calculated | 9 | 4,1,1,1,1 | Potential co-product
| water_out | Wastewater | 1 | kg | 0 | kg/kg | 0 | kg |  | Calculated | 9 | 4,1,1,1,1 | Water discharge
| CO2_air | Carbon dioxide [Inorganic emissions to air] | 1 | kg | 1.53 | kg/kg | 1.53 | kg |  | Calculated | 1,9 | 4,1,1,1,1 | Emission to air
| Cr_to_water | Chromium (unspecified) [Heavy metals to fresh water] | 1 | kg | 2.409e-08 | kg/kg | 2.409e-08 | kg |  | Literature | 1 | 1,1,4,1,1 | Emission to air
| Cr_III_air | Chromium (+III) [Heavy metals to air] | 1 | kg | 0.00035 | kg/kg | 0.00035 | kg |  | Literature | 1 | 1,1,4,1,1 | Emission to air
| Cr_VI_air | Chromium (+VI) [Heavy metals to air] | 1 | kg | 3e-07 | kg/kg | 3e-07 | kg |  | Literature | 1 | 1,1,4,1,1 | Emission to air
| Pb_air | Lead [Heavy metals to air] | 1 | kg | 1.1e-06 | kg/kg | 1.1e-06 | kg |  | Literature | 1 | 1,1,4,1,1 | Emission to air
| Mn_air | Manganese [Heavy metals to air] | 1 | kg | 1.5e-06 | kg/kg | 1.5e-06 | kg |  | Literature | 1 | 1,1,4,1,1 | Emission to air
| Cd_air | Cadmium [Heavy metals to air] | 1 | kg | 1.4e-08 | kg/kg | 1.4e-08 | kg |  | Literature | 1 | 1,1,4,1,1 | Emission to air
| V_air | Vanadium [Heavy metals to air] | 1 | kg | 7.6e-10 | kg/kg | 7.6e-10 | kg |  | Literature | 1 | 1,1,4,1,1 | Emission to air
| PM | Dust (unspecified) [Particles to air] | 1 | kg | 0.0038 | kg/kg | 0.0038 | kg |  | Literature | 1 | 1,1,4,1,1 | Emission to air
| Zinc | Zinc [Heavy metals to air] | 1 |  | 0 | kg/kg | 0 | kg |  | Literature | 1 | 1,1,4,1,1 | Emission to air
1
| End of List | <select this entire row, then insert new row> | Factor | [6 empty] | <select from list>
Note: Inventory items not included are assumed to be zero based on best engineering judgment or assumed to be zero because no data was available to categorize them for this unit process at the time of its creation.
Detailed Spreadsheet Lists
| Process Type | Process Scope | Completeness |  |  | Origin |  | Tracked
| <select from list> | <select from list> | <select from list> |  |  | <select from list>
| Extraction Process (EP) | Cradle-to-Grave (End-of-Life) Process (CE) | All Flows Captured |  |  | Measured |  | X
| Manufacturing Process (MP) | Cradle-to-Gate Process (CG) | All Relevant Flows Captured |  |  | Calculated |  | *
| Installation Process (IP) | Gate-to-Gate Process (GG) | Individual Relevant Flows Captured |  |  | Literature
| Basic Process (BP) | Gate-to-Grave (End-of-Life) Process (GE) | Some Relevant Flows Not Captured |  |  | Estimated
| Energy Conversion (EC) |  | No Statement |  |  | No Statement
Transport Process (TP)
Recovery Process (RP)
Waste Treatment Process (WT)
Auxiliary Process (AP)
Process
Energy Use
Energy P&D
Material P&D

## Reference Source Info
Field Name
Number | 1 | 2 | 3 | 4 | 5 | 6 | 7 | 8 | 9
SourceType
Title | Life Cycle Inventory (LCI) update of primary Ferrochrome production | 2009 Minerals Yearbook: Chromium | The soda-ash roasting of chromite ore processing residue for the reclamation of chromium | UNDERSTANDING LIME CALCINATION KINETICS FOR ENERGY COST REDUCTION | Alternative Control Techniques Document Update - NOₓ Emissions from New Cement Kilns | Materials Handbook: A Concise Desktop References | Industrial Inorganic Chemistry | Atomic weights of the elements 2015 | Industrial Chemistry
FirstAuthor | PE International | USGS | Antony, M. P. | Moffat, W. | EPA | Cardarelli, F. | Büchel, K.H. | CIAAW | Benvenuto, M.A.
AdditionalAuthors |  |  | Tathavadkar, V. D. Calvert, C. C. Jha, A. | Walmsley, M.R.W. |  |  | Moretto, H-H.
Year | 2007 | 2011 | 2001 | 2006 | 2007 | 2008 | 2000 | 2015 | 2014
Date
PlaceOfPublication | Leinfelden-Echterdingen, DE |  |  |  |  | London | New York |  | Berlin
Publisher | PE International | United States Geological Service |  |  |  | Springer | Wiley-VCH | International Union of Pure and Applied Chemistry | DeGruyter
PageNumbers
Table or Figure Number
NameOfEditors
TitleOfAnthology |  | 2009 Minerals Yearbook
Journal |  |  | Metallurgical and Materials Transactions B
VolumeNo |  |  | 32
IssueNo |  |  | 6
Docket Number
Copyright
Internet Address | http://www.icdacr.com/publication/hse/LCI/ICDAFinalReportLCI2005.pdf | http://minerals.usgs.gov/minerals/pubs/commodity/chromium/myb1-2009-chrom.pdf | http://dx.doi.org/10.1007/s11663-001-0087-6 | http://www.tappsa.co.za/archive2/Journal_papers/Understanding_lime_calcination/understanding_lime_calcination.html | http://www3.epa.gov/ttncatc1/dir1/cement_updt_1107.pdf | https://books.google.com/books?id=PvU-qbQJq7IC&pg=PA370#v=onepage&q&f=false | https://books.google.com/books?id=pGDP98XYnA4C&pg=PA568 | http://ciaaw.org/atomic-weights.htm | https://books.google.com/books?id=-ZroBQAAQBAJ&pg=PA187&lpg=PA187
Internet Access Date
Data Type (Origin)
Year Data Represents
Geographical Representation
Representativeness
BibliographicText
Text/Description
Reference Source Info Lists
Source Type
<select from list>
Undefined
Article
Chapters in Anthology
Separate Publication
Measurement on Site
Oral Communication
Personal Written Communication
Questionnaires

## DQI
Data Quality Index
DQI Determination
| Input/Output | Reference (see 'Reference Source Info' worksheet) | Source Reliability | Completeness | Temporal Correlation | Geographical Correlation | Technical Correlation | DQI | Recommendations | Determinations
| Various | 1 | 1 | 1 | 4 | 1 | 1 | 1,1,4,1,1 | Requirements met | OK
| Heat | 3,4,5 | 4 | 4 | 3 | 4 | 4 | 4,4,3,4,4 | Requirements met | OK
| Various | 9 | 4 | 1 | 1 | 1 | 1 | 4,1,1,1,1 | Requirements met | OK
| Various | 7 | 4 | 1 | 1 | 1 | 1 | 4,1,1,1,1 | Requirements met | OK
| Carbon dioxide | 1,9 | 4 | 1 | 1 | 1 | 1 | 4,1,1,1,1 | Requirements met | OK
| Total | [6 empty] | 4,4,4,4,4
DQI Methodology
DQI Matrix (from NETL LCI&C Guideline Document, adapted from Weidema and Wenaes)
| Indicator | Score
|  | 1 | 2 | 3 | 4 | 5
| Source Reliability (for most applications, source quality guidelines only factor) | data verified based on measurements | data verified based on some assumptions and/or standard science and engineering calculations | data verified with many assumptions, or non-verified but from quality source | qualified estimate | non-qualified estimate
|  | source quality guidelines met |  | source quality guidelines not met
|  | data cross checks, greater than or equal to 3 quality sources | 2 or less data sources available for cross check, or data sources available that do not meet quality standards |  | no data available for cross check
| Completeness | representative data from a sufficient sample of sites over an adequate period of time | smaller number of site but an adequate period of time | sufficient number of sites but a less adequate period of time | smaller number of sites and shorter periods or incomplete data from an adequate number of sites or periods | representativeness unknown or incomplete data sets
| Temporal Correlation | less than three years of difference to year of study/current year | less than 6 years of difference | less than 10 years difference | less than 15 years difference | age of data unknown or more than 15 years difference
| Geographical Correlation | data from area under study | average data from larger area or specific data from a close area | data from area with similar production conditions | data from area with slightly similar production conditions | data from unknown area or area with very different production conditions
| Technological Correlation | data from technology, process or materials being studied | data from a different technology using the same process and/or materials |  | data on related process or material using the same technology | data or related process or material using a different technology
Indicator Descriptions
Source Reliability -- This indicator relates to the quality of the data source and the verification of the data collection methods used within the source.
Data Verification -- Source data that have been verified within error bounds by either the source author (with a high level of transparency) or the LCI modeler. Verification can be done by measurement, including on-site checking, recalculation, or mass or energy balance analysis. If the source data cannot be verified without making assumptions (i.e., not enough data are available to close the mass/energy balance), then the score should be a 2 or 3, depending on the number of assumptions. If no source data are available, a qualified estimate from an expert in the field should receive a score of 4, and an estimate from a non-expert should receive a score of 5. Mostly applicable to primary data.
Source Quality Guidelines -- The highest quality source should be
o From a peer reviewed journal or a government sponsored study. If the source is an LCA, it must meet ISO requirements.
o Publicly available either for free or at cost, or directly representative of the process of interest.
o Written/published by an unbiased party.
o An unbiased survey of experts or process locations.
When the source used for data is a reputable model that does not specifically meet the above criteria, it is the discretion of the modeler to determine the rank of the source. An example for justification would be if the data have been used in published reports that met the data quality standards.
Data Cross-Check -- The number of sources that verify the same data point or series, within reason. As a general benchmark, a high standard is greater than or equal to three data cross checks with quality approved sources. This typically refers to primary data, and if no other data sources are available, this can be omitted.
Completeness -- This indicator quantifies the statistical robustness of the source data. This ranking is based on how many data points were taken, how representative the sample is to the studied process, and whether the data were taken for an acceptable time period to even out normal process fluctuations. The following examples are given to help clarify this indicator.
Temporal Correlation -- This indicator represents how well the time period in which the data were collected corresponds with the year of the study. If the study is set to evaluate the use of a technology from 2000 to 2040, data from 1970 would not be very accurate. It is important when assigning this ranking to take notice of any discrepancies between the year the source was published and the year(s) the data were collected.
Geographical Correlation -- This indicator represents the appropriateness between the region of study and the source data region. This indicator becomes important when comparing data from different countries. For example, technological advances might reasonably be expected to develop differently in different countries, so efficiency and energy use might be very different. This is also important when looking at best management practices for carbon mitigation.
Technological Correlation -- This indicator embodies all other differences that may be present between the study goals and the data source. From the above example, using data for a type of biomass that is not being studied in the LCA should result in a lower technological representativeness ranking.
Steps for Applying DQM
1) Calculate score for each unit process (UP) input. If more than one reference source is used for one input, and the score is lower, consider both scores. If an indicator does not relate to a specific source, assume N/A. If all emissions come from one source, only one score is needed
- when a score is determined for a particular reference source, add to 'Reference Source Info' for future use
2) From the reference scores, determine the data quality indicator (DQI) for the unit process inputs for commissioning/decommissioning operations (when applicable)*
- the scores are not additive, rather, the lowest score for an indicator of a particular data input is the lowest score for the UP
3) Significant inputs of low quality unit processes (DQI mostly 3-5) should be varied to the minimum and maximum values or 95 percent confidence interval of the uncertainty range.
- check significance first. If the input is not significant by a long shot (or with the maximum possible value), it is not necessary to include in the UP
4) If the change in the final result from a single unit process is greater than a threshold value, for example, 0.1 g CO2e/MJ, then the processes should be flagged for possible additional data quality refinement
- for example, if emissions from the total steel inputs are found to be significant during sensitivity, the DQI will be performed on the steel profile. If this is not possible (because data are not transparent/purchased), it will be listed as a future recommendation
- if, however, the steel inputs are significant due to a large amount of steel needed for a particular process, then the DQI on that input should be performed and the data refined if needed
5) If the UP input is significant (with or without sensitivity), but no data refinement is possible, this is listed as a data limitation and noted in the report
* For NETL LCI&C studies, because data quality for construction is typically low, sensitivity on those inputs is already performed and the DQI does not need to be calculated. If sensitivity is not performed on construction, or sensitivity shows that a particular input is significant, then the DQI will be performed

## PS
Parameter Scenarios
| Parameter Name | Enter a Scenario ID below: | Scenario ID | [5 empty] | [Units] Comments
|  | 3 | 1 | 2 | 3 | 4 | 5 | 6
|  | Chromium products | Chromium products
|  | Ferrochromium - open furnace smelter | Chromite underground mining and beneficiation | Chromite surface mining and beneficiation | Ferrochromium - open furnace smelter | Ferrochromium - closed furance smelter no preheat | Ferrochromium - closed furance smelter w/ preheat | Chromium metal production
10 | Elec_power | 4.45425 | 0.075 | 0.083 | 4.45425 | 4.41625 | 3.53225 | 0.1614332 | [kWh/kg] Electricity | Al2O3 | 0 | 0 | 0 | 0 | 0 | 0.9804877
15 | Water_processed | 5.988855 | 1.7545 | 1.1985 | 5.988855 | 3.421275 | 3.936035 | 3.77646 | [kg/kg] Processed water for operations - assumed to be municipal water | aluminum | 0 | 0 | 0 | 0 | 0 | 0.5189147
12 | Water_ground | 5.29098 | 1.21775 | 3.05575 | 5.29098 | 5.27315 | 5.84131 | 3.910987 | [kg/kg] Ground water | Anthracite | 0 | 0 | 0.04 | 0.091 | 0.041 | 0
13 | Water_surface | 5.29098 | 1.21775 | 3.05575 | 5.29098 | 5.27315 | 5.84131 | 3.910987 | [kg/kg] Surface water | Cd_air | 0 | 0 | 1.4e-08 | 1.4e-08 | 1.4e-08 | 0
10 | Explosives | 0.001095 | 0.0005 | 0.002 | 0.001095 | 0.000975 | 0.001015 | 0.001076221 | [kg/kg] Explosives for use in mining | Char | 0 | 0 | 0.11 | 0.123 | 0.245 | 0
6 | Diesel | 0.0705913 | 0.00027 | 0.00027 | 0.0705913 | 0.0009265 | 0.0030481 | 0.0005811594 | [kg/kg] Diesel use for mining, beneficiation, and smelting | chromite_conc | 1 | 1 | 0 | 0 | 0 | 0
3 | HFO | 0.0004161 | 0.00019 | 0.00019 | 0.0004161 | 0.0003705 | 0.0003857 | 0.000408964 | [kg/kg] Heavy fuel oil for beneficiation | CO2_air | 0 | 0 | 1.53 | 1.68 | 1.51 | 0.8462173
2 | NG | 0.0004599 | 0.00021 | 0.00021 | 0.0004599 | 0.0004095 | 0.0004263 | 0.0004520129 | [kg/kg] Natural gas for beneficiation | Coal | 0 | 0 | 0.158 | 0.21 | 0.026 | 0
3 | LPG | 0.0002628 | 0.00012 | 0.00012 | 0.0002628 | 0.000234 | 0.0002436 | 0.0002582931 | [kg/kg] Liquid petroleum gas for beneficiation | Coke_imported | 0 | 0 | 0.134 | 0.191 | 0.127 | 0
3 | LFO | 0.0024528 | 0.00112 | 0.01112 | 0.0024528 | 0.002184 | 0.0022736 | 0.002410735 | [kg/kg] Light fuel oil for mining and beneficiation | Coke_local | 0 | 0 | 0.13 | 0.079 | 0.172 | 0
10 | Flocculant | 2.847e-05 | 1.3e-05 | 1.3e-05 | 2.847e-05 | 2.535e-05 | 2.639e-05 | 2.798175e-05 | [kg/kg] Unspecified flocculant used for beneficiation | Cr_III_air | 0 | 0 | 0.00035 | 0 | 0 | 0
4 | Coal | 0.158 | 0 | 0 | 0.158 | 0.21 | 0.026 | 0 | [kg/kg] Coal reductant for the smelting process | Cr_metal | 0 | 0 | 0 | 0 | 0 | 1
13 | Coke_imported | 0.134 | 0 | 0 | 0.134 | 0.191 | 0.127 | 0 | [kg/kg] Imported coal coke reductant for the smelting process | Cr_to_water | 1.1e-08 | 1.1e-08 | 2.409e-08 | 2.145e-08 | 2.233e-08 | 2.367686e-08
10 | Coke_local | 0.13 | 0 | 0 | 0.13 | 0.079 | 0.172 | 0 | [kg/kg] Local coal coke reductant for the smelting process | Cr_VI_air | 0 | 0 | 3e-07 | 0 | 0 | 0
4 | Char | 0.11 | 0 | 0 | 0.11 | 0.123 | 0.245 | 0 | [kg/kg] Char reductant for the smelting process | Diesel | 0.00027 | 0.00027 | 0.0705913 | 0.0009265 | 0.0030481 | 0.0005811594
10 | Anthracite | 0.04 | 0 | 0 | 0.04 | 0.091 | 0.041 | 0 | [kg/kg] Anthracite reductant for the smelting process | Elec_power | 0.075 | 0.083 | 4.45425 | 4.41625 | 3.53225 | 0.1614332
11 | Silica_sand | 0.22 | 0 | 0 | 0.22 | 0.22 | 0.22 | 0 | [kg/kg] Sand for the smelting process | electrode_pste | 0 | 0 | 0.015 | 0.02 | 0.01 | 0
14 | electrode_pste | 0.015 | 0 | 0 | 0.015 | 0.02 | 0.01 | 0 | [kg/kg] Unspecified electrode paste for the smelting process | Explosives | 0.0005 | 0.002 | 0.001095 | 0.000975 | 0.001015 | 0.001076221
4 | heat | 0 | 0 | 0 | 0 | 0 | 0 | 5414.811 | [kJ/kg] Unspecified heat input for chromite/soda ash roasting for metal refining | Fe2O3 | 0 | 0 | 0 | 0 | 0 | 0.767798
8 | soda_ash | 0 | 0 | 0 | 0 | 0 | 0 | 2.038222 | [kg/kg] Soda ash for chromite/soda ash roasting for metal refining | FeCr | 0 | 0 | 1 | 1 | 1 | 0
5 | h2so4 | 0 | 0 | 0 | 0 | 0 | 0 | 0.9430034 | [kg/kg] Sulfuric acid for metal refining | FeCr_slime | 0 | 0 | 0.12 | 0.11 | 0.11 | 0
6 | sulfur | 0 | 0 | 0 | 0 | 0 | 0 | 0.3083404 | [kg/kg] Elemental sulfur for metal refining | Flocculant | 1.3e-05 | 1.3e-05 | 2.847e-05 | 2.535e-05 | 2.639e-05 | 2.798175e-05
8 | aluminum | 0 | 0 | 0 | 0 | 0 | 0 | 0.5189147 | [kg/kg] Aluminum for aluminothermic reaction in metal refining | h2so4 | 0 | 0 | 0 | 0 | 0 | 0.9430034
8 | tailings | 1.4892 | 0.68 | 0.68 | 1.4892 | 1.326 | 1.3804 | 1.463661 | [kg/kg] Tailings from beneficiation | heat | 0 | 0 | 0 | 0 | 0 | 5414.811
10 | FeCr_slime | 0.12 | 0 | 0 | 0.12 | 0.11 | 0.11 | 0 | [kg/kg] Ferrochromium slime from smelting | HFO | 0.00019 | 0.00019 | 0.0004161 | 0.0003705 | 0.0003857 | 0.000408964
4 | Slag | 1.45 | 0 | 0 | 1.45 | 1.58 | 1.62 | 0 | [kg/kg] Slag from smelting | LFO | 0.00112 | 0.01112 | 0.0024528 | 0.002184 | 0.0022736 | 0.002410735
5 | Fe2O3 | 0 | 0 | 0 | 0 | 0 | 0 | 0.767798 | [kg/kg] Iron (III) oxide from chromite/soda ash roasting in metal refining | LPG | 0.00012 | 0.00012 | 0.0002628 | 0.000234 | 0.0002436 | 0.0002582931
6 | Na2SO4 | 0 | 0 | 0 | 0 | 0 | 0 | 2.731832 | [kg/kg] Sodium sulfate from conversion of sodium chromate to dichromate in metal refining | Mn_air | 0 | 0 | 1.5e-06 | 1.5e-06 | 1.5e-06 | 0
5 | Al2O3 | 0 | 0 | 0 | 0 | 0 | 0 | 0.9804877 | [kg/kg] Aluminum (III) oxide created from aluminothermic reaction in metal refining | Na2SO4
9 | water_out | 0 | 0 | 0 | 0 | 0 | 0 | 0.1730899 | [kg/kg] Water created from sodium chromate to dichromate in metal refining | NG | 0.00021 | 0.00021 | 0.0004599 | 0.0004095 | 0.0004263 | 0.0004520129
11 | Cr_to_water | 2.409e-08 | 1.1e-08 | 1.1e-08 | 2.409e-08 | 2.145e-08 | 2.233e-08 | 2.367686e-08 | [kg/kg] Chromium emissions to fresh water | Pb_air | 0 | 0 | 1.1e-06 | 1.1e-06 | 1.1e-06 | 0
7 | CO2_air | 1.53 | 0 | 0 | 1.53 | 1.68 | 1.51 | 0.8462173 | [kg/kg] Carbon dioxide emissions | PM | 0 | 0 | 0.0038 | 0.0048 | 0.0048 | 0
10 | Cr_III_air | 0.00035 | 0 | 0 | 0.00035 | 0 | 0 | 0 | [kg/kg] Chromium (III) heavy metal emissions to air | Silica_sand | 0 | 0 | 0.22 | 0.22 | 0.22 | 0
9 | Cr_VI_air | 3e-07 | 0 | 0 | 3e-07 | 0 | 0 | 0 | [kg/kg] Chromium (VI) heavy metal emissions to air | Slag | 0 | 0 | 1.45 | 1.58 | 1.62 | 0
6 | Pb_air | 1.1e-06 | 0 | 0 | 1.1e-06 | 1.1e-06 | 1.1e-06 | 0 | [kg/kg] Lead heavy metal emissions to air | soda_ash | 0 | 0 | 0 | 0 | 0 | 2.038222
6 | Mn_air | 1.5e-06 | 0 | 0 | 1.5e-06 | 1.5e-06 | 1.5e-06 | 0 | [kg/kg] Manganese heavy metal emissions to air | sulfur | 0 | 0 | 0 | 0 | 0 | 0.3083404
6 | Cd_air | 1.4e-08 | 0 | 0 | 1.4e-08 | 1.4e-08 | 1.4e-08 | 0 | [kg/kg] Cadmium heavy metal emissions to air | tailings | 0.68 | 0.68 | 1.4892 | 1.326 | 1.3804 | 1.463661
5 | V_air | 7.6e-10 | 0 | 0 | 7.6e-10 | 7.6e-10 | 7.6e-10 | 0 | [kg/kg] Lead heavy metal emissions to air | V_air | 0 | 0 | 7.6e-10 | 7.6e-10 | 7.6e-10 | 0
2 | PM | 0.0038 | 0 | 0 | 0.0038 | 0.0048 | 0.0048 | 0 | [kg/kg] Particulate matter emissions to air | Water_ground | 1.21775 | 3.05575 | 5.29098 | 5.27315 | 5.84131 | 3.910987
4 | Zinc | 0 | 0 | 0 | 0 | 0 | 0.0011 | 0 | [kg/kg] Zinc heavy metal emissions to air | water_out | 0 | 0 | 0 | 0 | 0 | 0.1730899
13 | chromite_conc | 0 | 1 | 1 | 0 | 0 | 0 | 0 | [kg/kg] Chromite concentrate product | Water_processed | 1.7545 | 1.1985 | 5.988855 | 3.421275 | 3.936035 | 3.77646
4 | FeCr | 1 | 0 | 0 | 1 | 1 | 1 | 0 | [kg/kg] High-carbon ferrochromium product | Water_surface | 1.21775 | 3.05575 | 5.29098 | 5.27315 | 5.84131 | 3.910987
8 | Cr_metal | 0 | 0 | 0 | 0 | 0 | 0 | 1 | [kg/kg] Chromium metal product | Zinc | 0 | 0 | 0 | 0 | 0.0011 | 0
Scenario Descriptions:
| Scenario ID | Description
| 1 | Underground mining and beneficiation of chromite
| 2 | Surface mining and beneficiation of chromite
| 3 | Production of high-carbon ferrochromium using an open furnace and underground mined chromite
| 4 | Production of high-carbon ferrochromium using a closed furnace without preheat and underground mined chromite
| 5 | Production of high-carbon ferrochromium using a closed furnace with preheat and underground mined chromite
| 6 | Production of chromium metal using underground mined chromite
The purpose of this "Parameters Scenarios" worksheet is to provide a flexible method for adjusting parameters within this unit process. The above table allows you to select a scenario ID (CELL C4) and uses a lookup function to populate the adjustable parameters (the cells with yellow shading). The values for the adjustable parameters are linked to the "Data Summary" sheet.

## mining_beneficiation
All data on this sheet except for the molecular weights are from Reference [1] | [8 empty] | Ref[8]
[7 empty] | FeCr2O4 |  | Fe | 55.845 | g/mol | 0.2494894
Chrome content in FeCr | [8 empty] | Cr2 | 103.9922 | g/mol | 0.4645885
South Africa | [8 empty] | O4 | 64 | g/mol | 0.2859221
Xstrata | 48% | 52% | [7 empty] | 223.8372 | g/mol
Samancor | 50% | 55%
Hernic Ferrochrome | 50% | 54%
ASA Metals | 50% | 53%
Assmang | 51.5%
Finland
Outokumpu | 50% | 55%
Kazakhstan
Kazchrome | 65%
Underground Mining
Electrical power | 0.019 | kWh/kg chromite ore
Fuels (LPG, diesel, etc) | 0.5 | g/kg chromite ore |  | Assume all light fuel oil, consistent with open pit mining.
Water (processes and surface/ground) | 1.39 | kg/kg chromite ore |  | 20% processed - 80% surface/ground
Processed | 0.278
Surface/ground | 1.112
Explosives | 0.25 | g/kg chromite ore
Open pit mining
Electrical power | 0.023 | kWh/kg chromite ore
Fuels (LPG, diesel, etc) | 5.5 | g/kg chromite ore |  | mostly light fuel oil
Water (processes and surface/ground) | 2.95 | kg/kg chromite ore |  | all ground/surface
Explosives | 1 | g/kg chromite ore
Beneficiation
Inputs
Electrical power | 0.02 | 0.037 | 0.05 | kWh/kg chromite concentrate
Chromite ore | 1.58 | 2 | 2.44 | kg/kg chromite concentrate |  | 0.28 | kg Cr/kg ore | 0.56
Fuels | 0.005 | 0.9 | 1 | g/kg chromite concentrate
Diesel | 0.27 | 29.67%
HFO | 0.19 | 20.88%
Natural gas | 0.21 | 23.08%
LPG | 0.12 | 13.19%
LFO | 0.12 | 13.19%
Water | 0.03 | 1.41 | 3.8 | kg/kg chromite concentrate | 85% processed water
Processed | 0.0255 | 1.1985 | 3.23
Surface/ground | 0.0045 | 0.2115 | 0.57
Flocculant | 0.006 | 0.013 | 0.02 | g/kg chromite concentrate
Outputs
Tailings | 0.0002 | 0.68 | 0.86 | kg/kg chromite concentrate |  | 0.12 | kg Cr/kg tailings | 0.0816
Chromium emissions to water | 0 | 0.011 | 0.022 | mg/kg chromite concentrate
Chromite concentrate |  | 1 |  | kg
Chromite concentrate can go to smelters for FeCr production or roasting/leaching for metal production | [5 empty] | 0.44 | kg Cr/kg chromite concentrate |  | 0.9470746 | appears to be 95% chromite in the concentrate

## smelter
All data on this sheet except for the molecular weights are from Reference [1]
Open Furnace Smelter
Inputs
Chromite concentrate | 0.54 | 2.19 | 3.66 | kg/kg FeCr
Electrical power | 3.48 | 4.29 | 5.97 | kWh/kg FeCr
Reductants | 0.21 | 0.57 | 0.75 | kg/kg FeCr
Coal (local) |  | 0.158
Coke (imported) |  | 0.134
Coke (local) |  | 0.13
Char |  | 0.11
Anthracite |  | 0.04
Water (processed & ground/surface) | 2.97 | 4.77 | 6.9 | kg/kg FeCr | 45% processed
Processed | 1.3365 | 2.1465 | 3.105 | kg/kg FeCr
Ground/surface | 1.6335 | 2.6235 | 3.795 | kg/kg FeCr
Silica sand | 0.14 | 0.22 | 0.29 | kg/kg FeCr
Paste for electrodes | 0.001 | 0.015 | 0.031 | kg/kg FeCr
Fuels (LPG, diesel, etc) | 0.004 | 0.07 | 0.12 | kg/kg FeCr | Assume 100% diesel
Outputs
Ferro chromium | 1 | kg |  |  | 54% Chromium | Cr | 0.54 | Fe | 0.39 | C | 0.07
Ferrochrome slimes | 0.08 | 0.12 | 0.19 | kg/kg FeCr |  | Cr | 0.2 |  |  | C | 0.05
Slag | 0.09 | 1.45 | 2.67 | kg/kg FeCr |  | Cr | 0.15 |  |  | C | 0.27
CO2 emissions (calculated) | 1.39 | 1.53 | 2.95 | kg/kg FeCr
Heavy metals to air | 0.05 | 0.38 | 0.8 | g/kg FeCr
Chromium III |  | 0.35 |  | g/kg FeCr
Chromium VI |  | 0.3 |  | mg/Kg FeCr
Lead |  | 1.1 |  | mg/Kg FeCr
Manganese |  | 1.5 |  | mg/Kg FeCr
Cadmium |  | 0.014 |  | mg/Kg FeCr
Vanadium |  | 0.00076 |  | mg/Kg FeCr
Particles to air | 0.53 | 3.8 | 16.6 | g/kg FeCr
Closed Furnace w/o preheat
Inputs
Chromite concentrate | 1.5 | 1.95 | 2.39 | kg/kg FeCr
Electrical power | 3.6 | 4.27 | 4.9 | kWh/kg FeCr
Reductants | 0.49 | 0.69 | 0.9 | kg/kg FeCr
Coal (local) |  | 0.21
Coke (imported) |  | 0.191
Coke (local) |  | 0.079
Char |  | 0.123
Anthracite |  | 0.091
Water (processed & ground/surface) |  | 3.46 |  | kg/kg FeCr | 0% processed
Silica sand | 0.09 | 0.22 | 0.32 | kg/kg FeCr | Assume same use as Closed Furnace w/ preheat
Paste for electrodes | 0.011 | 0.02 | 0.027 | kg/kg FeCr
Fuels (LPG, diesel, etc) | 0.3 | 0.4 | 0.6 | g/kg FeCr
Outputs
Ferro chromium | 1 | kg |  |  |  | Cr | 0.6 | Fe | 0.33 | C | 0.07
Ferrochrome slimes | 0.02 | 0.11 | 0.19 | kg/kg FeCr |  | Cr | 0.2 |  |  | C | 0.05
Slag | 1.5 | 1.58 | 1.66 | kg/kg FeCr |  | Cr | 0.15 |  |  | C | 0.27
CO2 emissions (calculated) | 1.3 | 1.68 | 3 | kg/kg FeCr
Heavy metals to air | 0 | 0 | 0 | g/kg FeCr | Assume heavy metals and speciation are same as close furnace with preheat
Particles to air | 0.06 | 4.8 | 9.5 | g/kg FeCr
Closed Furnace w preheat
Inputs
Chromite concentrate | 0.09 | 2.03 | 3.02 | kg/kg FeCr
Electrical power | 2.5 | 3.38 | 3.8 | kWh/kg FeCr
Reductants | 0.48 | 0.61 | 0.66 | kg/kg FeCr
Coal (local) | 0.026
Coke (imported) | 0.127
Coke (local) | 0.172
Char | 0.245
Anthracite | 0.041
Water (processed & ground/surface) | 2.6 | 4.68 | 6.9 | kg/kg FeCr | 8% processed
processed | 0.208 | 0.3744 | 0.552 | kg/kg FeCr
ground/surface | 2.392 | 4.3056 | 6.348 | kg/kg FeCr
Silica sand | 0.09 | 0.22 | 0.32 | kg/kg FeCr
Paste for electrodes | 0.007 | 0.01 | 0.012 | kg/kg FeCr
Fuels (LPG, diesel, etc) | 1 | 2.5 | 35 | g/kg FeCr
Outputs
Ferro chromium | 1 | kg |  |  | 54% Chromium | Cr | 0.56 | Fe | 0.37 | C | 0.07
Ferrochrome slimes | 0.02 | 0.11 | 0.19 | kg/kg FeCr |  | Cr | 0.2 |  |  | C | 0.05
Slag | 1.1 | 1.62 | 2.67 | kg/kg FeCr |  | Cr | 0.15 |  |  | C | 0.27
CO2 emissions (calculated) | 1.32 | 1.51 | 1.82 | kg/kg FeCr
Heavy metals to air | 0.0002 | 0.009 | 0.025 | g/kg FeCr
Zinc |  | 0.00639924 |  | g/kg FeCr | Amount not provided
Lead |  | 1.1 |  | mg/kg FeCr | Amount not provided
Manganese |  | 1.5 |  | mg/kg FeCr | Amount not provided
Vanadium |  | 0.00076 |  | mg/kg FeCr | Amount not provided
Particles to air | 0.004 | 0.1 | 0.25 | g/kg FeCr
[6 empty] | Average Cr in FeCr | 0.5666667

## metal_refining
Aluminothermic |  |  | 95% aluminothermic chromium metal production by 2010. Ref [2]
[9 empty] | Activation energy for roasting reaction Ref[3] |  |  | Ref[8]
Roasting reaction - Ref [9] |  |  | MW |  |  |  | Mass for reaction to make 1 kg Cr |  | 85 | 90 | kJ/mol | Fe | 55.845 | g/mol |  | 3.16 | GJ/Mg | Activation energy for limestone - Ref[4]
4 | mol | FeCr2O4 | 223.8372 | g/mol |  |  | 2.152442 | kg FeCr2O4/kg Cr | 0.5247701 | 0.5556389 | kJ/g | Cr | 51.9961 | g/mol |  | 2.717111 | mmbtu/ton
8 | mol | Na2CO3 | 105.9796 | g/mol |  |  | 2.038222 | kg Na2CO3/kg Cr | 0.1457695 | 0.1543441 | kWh/kg | O | 16 | g/mol | 5.2335 | 4.5 | mmbtu/ton | Heat input to long dry kilns - Ref[5]
7 | mol | O2 | 32 | g/mol |  |  | 0.5385019 | kg O2/kg Cr | 0.4540939 | 0.4808053 | kWh/kg Cr | Na | 22.9898 | g/mol |  | 60.38% | Energy efficiency for limestone kiln. Most of the lost energy is through flue gas/product heat and heat loss through the sides of the kiln Ref [4].
= | [8 empty] | 1634.738 | 1730.899 | kJ/kg Cr | H | 1 | g/mol |  |  | Assume this efficiency is also applicable to FeCr rotary kilns Assumption [1]
8 | mol | Na2CrO4 | 161.9757 | g/mol |  |  | 3.115151 | kg Na2CrO4/kg Cr | 1405.622 | 1488.305 | M BTU/ton | S | 32.065 | g/mol
2 | mol | Fe2O3 | 159.69 | g/mol |  |  | 0.767798 | kg Fe2O3/kg Cr | Heat input to the rotary kiln |  |  | Al | 26.981539 | g/mol |  |  |  |  | Ref [9]
8 | mol | CO2 | 44 | g/mol |  |  | 0.8462173 | kg CO2/kg Cr | 2707.405 | 2866.665 | kJ/kg Cr | C | 12 | g/mol
[9 empty] | 2327.95 | 2464.888 | M BTU/ton
chromate to dichromate reaction - Ref [9]
2 | mol | Na2CrO4 | 161.9757 | g/mol |  |  | 3.115151 | kg Na2CrO4/kg Cr
1 | mol | H2SO4 | 98.065 | g/mol |  |  | 0.9430034 | kg H2SO4/kg Cr
=
1 | mol | Na2Cr2O7 | 261.9718 | g/mol |  |  | 2.519149 | kg Na2Cr2O7/kg Cr
1 | mol | Na2SO4 | 142.0446 | g/mol |  |  | 1.365916 | kg Na2SO4/kg Cr
1 | mol | H2O | 18 | g/mol |  |  | 0.1730899 | kg H2O/kg Cr
dichromate to chromium (III) oxide reaction Ref [7]
1 | mol | Na2Cr2O7 | 261.9718 | g/mol |  |  | 2.519149 | kg Na2Cr2O7/kg Cr | Assume energy use is the same as the roasting reaction - Assumption [2]
1 | mol | S | 32.065 | g/mol |  |  | 0.3083404 | kg S/kg Cr
=
1 | mol | Cr2O3 | 151.9922 | g/mol |  |  | 1.461573 | kg Cr2O3/kg Cr
1 | mol | Na2SO4 | 142.0446 | g/mol |  |  | 1.365916 | kg Na2SO4/kg Cr
Aluminothermic reduction Ref [9] | [8 empty] | The activation energy come from ignition of barium peroxide/aluminum. - Ref [6]
1 | mol | Cr2O3 | 151.9922 | g/mol |  |  | 1.461573 | kg Cr2O3/kg Cr | Barium peroxide and the excess aluminum are omitted because there was no data on the ratio/amounts of the two needed.
2 | mol | Al | 26.981539 | g/mol |  |  | 0.5189147 | kg Al/kg Cr
=
1 | mol | Al2O3 | 101.963078 | g/mol |  |  | 0.9804877 | kg Al2O3/kg Cr
2 | mol | Cr | 51.9961 | g/mol | 0.01923221 | kmol/kg | 1 | kg Cr/kg Cr
Ref [6]

## Conversions
Conversions
Conversion Factors | References

## Assumptions
Assumptions
Assumption # | Description
1 | All reactions for refining are 100% efficient. In reality, some unconverted feed materials will exit as waste.
2 | Assume that the heat needed for the calcine reaction to go from sodium dichromate to chromium (III) oxide is the same as the original chromite/soda roasting reaction.
3 | Assume that all petroleum fuel use in smelter is diesel.

## Chart
Process
Upstream Emissions Data
Key
chromite concentrate
Ferrochromium
Chromium
Iron (III) oxide
Sodium sulfate
Aluminum oxide
Chromium products: System Boundary
Production of chromite, high-carbon ferrochromium, or chromium metal
Electricity
Water (municipal)
Explosives
Diesel, combusted
Heavy fuel oil, combusted
Natural gas, combusted
Liquid petroleum gas, combusted
Light fuel oil, combusted
Flocculant
Coal
Coke, imported
Coke, local
Char
Anthracite
Silica sand
Electrode paste
Thermal energy (MJ) [Thermal Energy]
Soda ash
Sulfuric acid
Sulfur
Aluminum