## Info
NETL Life Cycle Inventory Data - Detailed Spreadsheet Documentation
DS Sheet Information
|  | Process Name: | Magnetic Separation
|  | Process Description: | Mined crude ore to rare earth concentrate magnetic separation process for Mountain Pass, CA
|  | Files: | This unit process is composed of this document and the file, DS_Stage1_O_Magnetic_Separation_2014.1.docx, which provides additional details regarding calculations, data quality, and references as relevant.
|  | Summary and Calculations Worksheets: | As shown below, this document contains 3 summary worksheets (Data Summary, Reference Source Info, and DQI) that have been formatted consistent with NETL standards. The remaining 'calculations' worksheets are workspaces used by NETL engineers during the production of this unit process. The 'calculations' worksheets are presented for the convenience of the reader, and have not been subjected to standardized formatting.
This data sheet is organized as follows:
|  | Worksheet | Description
| Summary | Data Summary | Summary of Calculations, Input and Output Flows, Reference Flow, and other information
|  | Parameter Scenarios | Parameters for various scenarios where the unit process is used
|  | Reference Source Info | Referenced citations; citations are referenced by number, listed at the top of the Reference Source Info sheet
|  | DQI | Data Quality Index
| Calculations | Magnetic Separation Calculations | Calculations for input, output, reference, and other flows
|  | Magnetic_field_power | Calculations for the electricity required to create the magnetic field
|  | Conversions | Unit Conversions
|  | Assumptions | Assumptions
Date Created:
2014-03-10
Point of Contact:
Timothy Skone (NETL), Timothy.Skone@NETL.DOE.GOV
Revision History:
Original/no revisions
How to Cite This Document:
This document should be cited as: NETL (2014). NETL Life Cycle Inventory Data – Unit Process: Magnetic Separation - Version 01. U.S. Department of Energy, National Energy Technology Laboratory. Retrieved [DATE] from http://www.netl.doe.gov/LCA
Additional Notes:
|  | For the calculations sheets, values |  | highlighted in yellow | are also pulled forward into the 'Data Summary' sheet
Bibliographic references & assumptions referenced by number; see 'Reference Source Info' & 'Assumptions' sheets for cross-reference.
Data Summary sheet color coding: white indicates data input by model engineer; blue indicates automatically calculated values
Disclaimer:
Template Version:
3.0
Neither the U.S. Department of Energy (DOE) National Energy Technology Laboratory (NETL) nor any person acting on behalf of these organizations:
A. Makes any warranty or representation, express or implied, with respect to the accuracy, completeness, or usefulness of the information contained in this document, or that the use of any information, apparatus, method, or process disclosed in this document may not infringe on privately owned rights; or
B. Assumes any liability with this report as to its use, or damages resulting from the use of any information, apparatus, method, or process disclosed in this document.
Reference herein to any specific commercial product, process, or service by trade name, trademark, manufacturer, or otherwise, does not necessarily constitute or imply its endorsement, recommendation, or favoring by NETL. The views and opinions of the authors expressed herein do not necessarily state or reflect those of NETL.

## Data Summary
NETL Life Cycle Inventory Data - Detailed Spreadsheet Documentation
Data Module Summary
Process Name: |  | Magnetic Separation
Reference Flow: |  | 1 | kg | of | Rare earth concentrate | [5 empty] | DQI | 3,3,3,3,2 | (see DQI sheet for explanation)
Brief Description: |  | Mined crude ore to rare earth concentrate magnetic separation process for Mountain Pass, CA
SECTION I: META DATA
Geographical Coverage: |  | United States |  |  | Goal and Scope:
Region |  | Mountain Pass, CA |  |  | Reference Flow: 1 kg of Rare earth concentrate
Year Data Best Represents: |  | 2013
Process Type: |  | Energy Conversion (EC) |  |  | This unit process provides a summary of relevant input and output flows associated with the conversion of mined crude ore to rare earth concentrate via gravity separation.
Process Scope: |  | Gate-to-Gate Process (GG)
Allocation Applied: |  | No
Completeness: |  | All Relevant Flows Captured
Flows Aggregated in Data Set: |  |  |  |  | Note: All inputs and outputs are normalized per the reference flow (e.g., per kg of rare earth concentrate)
SECTION II: PARAMETERS
This section includes adjustable parameters, calculations needed to support adjustable parameters, and flow calculations based upon adjustable parameters.
| Parameter Name | Formula | Value | Min. Value | Max. Value | Unit | References | Comments
11 | Slurry_feed |  | 1050 | 5 | 1050 | m3/hr | 2 | [m3/hr] Slurry feed rate for beneficiation process
13 | Slurry_solids |  | 0.25 | 0.1 | 0.4 | m³/m³ | 2 | [m³/m³] m³ of solids per m³ of slurry
13 | Crude_density |  | 3585.51 |  |  | kg/m3 | 3,5 | [kg/m3] Density of crude ore
13 | Crude_feed_kg | Slurry_feed*Slurry_solids*Crude_density | 941196.375 |  |  | kg/hr | 2,3,5 | [kg/hr] Crude feed rate for beneficiation process
12 | Crude_feed_t | Crude_feed_kg/1000 | 941.196375 |  |  | tonne/hr | 2,3,5 | [tonne/hr] Crude feed rate for beneficiation process
9 | REO_crude |  | 0.07 |  |  | kg/kg | 8 | [kg/kg] kg REO-equivalent per kg of crude ore
13 | Recovery_rate |  | 0.35 |  |  | kg/kg | 1,46 | [kg/kg] kg REO-equivalent recovered per kg of REO-equivalent input
7 | REO_rec | Crude_feed_kg*REO_crude*Recovery_rate | 23059.31 |  |  | kg/hr | 1,2,3,4,5,6 | [kg/hr] kg REO-equivalent per hr
11 | REO_product |  | 0.72 |  |  | kg/kg |  | [kg/kg] kg REO-equivalent per kg of rare earth concentrate
8 | REC_rate | REO_rec/REO_product | 32026.82 |  |  | kg/hr |  | [kg/hr] kg rare earth concentrate per hour
11 | Crude_input | Crude_feed_kg/REC_rate | 29.38776 |  |  | kg/kg | 1,2,3,4,5,6 | [kg] Crude ore input per kg rare earth concentrate produced
13 | Water_density |  | 1000 |  |  | kg/m3 |  | [kg/m3] Density of water
12 | Water_slurry | ((1-Slurry_solids)*Slurry_feed*Water_density)/REC_rate | 24.58877 |  |  | kg/kg | 1,2,3,4,5,6 | [kg] Water for slurry per kg rare earth concentrate produced
12 | water_cool_m |  | 0.3944457 |  |  |  |  | [dimensionless] exponent for power regression
12 | water_cool_b |  | 1.467767 |  |  |  |  | [dimensionless] coefficient for power regression
13 | Water_cooling | water_cool_b*Slurry_feed^water_cool_m*Water_density/REC_rate | 0.7125878 |  |  | kg/hr | 2 | [kg/kg] kg of cooling water per kg of rare earth concentrate
13 | flushing_fact |  | 1.069166 |  |  | m³/m³ | 2 | [m³/m³] m³ of flushing water per m³ of slurry
14 | Water_flushing | flushing_fact*Slurry_feed*Water_density/REC_rate | 35.05262 |  |  | kg/hr | 2 | [kg/kg] kg of flushing water per kg of rare earth concentrate
11 | Water_input | Water_slurry+Water_flushing+Water_input | 60.35397 |  |  | kg/kg | 1,2,3,4,5,6 | [kg/kg] kg of water input for beneficiaiton process per kg of rare earth concentrate
13 | water_recover |  | 0.95 | 0 | 1 | kg/kg |  | [kg/kg] kg of water recycled per kg of water input
9 | water_out | Water_input*water_recover | 57.33627 |  |  | kg/kg |  | [kg/kg] kg of water discharged from process for reuse per kg of rare earth concentrate
15 | Motor_power_fac |  | 0.0655264 |  |  | kWh/m3 | 2 | [kWh/m3] Motor power requirements
11 | Motor_power | Motor_power_fac*Slurry_feed | 68.80272 |  |  | kW | 2 | [kW] Motor power required
15 | Capacity_factor |  | 0.2160466 |  |  | kWh/t | 2 | [kWh/t] Energy required per ton of crude ore
12 | Field_rating |  | 10 |  |  | kgauss | 2 | [kgauss] Available field strength
12 | Field_factor |  | 11.51527 |  |  | kW/kgauss | 2 | [kW/kgauss] Motor power required per kgauss of magnetic induction
11 | Field_power | Crude_feed_t*Capacity_factor+Field_rating*Field_factor | 318.495 |  |  | kW | 2 | [kW] Field power
11 | Electricity | (Motor_power+Field_power)/REC_rate | 0.01209292 |  |  | kWh | 1,2,3,4,5,6 | [kWh] Electricity required for beneficiation process
| End of List | <select this entire row, then insert new row>
SECTION III: INPUT FLOWS
This section includes all input flows considered for this unit process
| Parameter | Flow Name | Value | Units | Parameter | Unit | Total | Units per RF | Tracked | Origin | References | Comments
| Crude_input | Crude Ore [Intermediate] | 1 | kg | 29.38776 | kg/kg | 29.38776 | kg | X |  | 1,2,3,4,5,6 | [Technosphere]
| Water_input | Water (unspecified) [Resource] | 1 | kg | 60.35397 | kg/kg | 60.35397 | kg | X |  | 1,2,3,4,5,6 | [Technosphere]
| Electricity | Electricity [Electric power] | 1 | kWh | 0.01209292 | kWh | 0.01209292 | kWh | X |  | 1,2,3,4,5,6 | [Resource]
| End of List | <select this entire row, then insert new row> | Factor |  |  |  | Amount |  |  | <select from list>
SECTION IV: OUTPUT FLOWS
This section includes all output flows considered for this unit process
| Parameter | Flow Name | Value | Units | Parameter | Unit | Total | Units per RF | Tracked | Origin | References | Comments
|  | Rare earth concentrate [Intermediate product] | 1 |  | 1 |  | 1 |  | X |  | 1,2,3,4,5,6 | Reference flow
| water_out | Water [Water] | 1 |  | 57.33627 | kg/kg | 57.33627 | kg |  |  |  | [Technosphere]
| End of List | <select this entire row, then insert new row> | Factor | [6 empty] | <select from list>
Detailed Spreadsheet Lists
| Process Type | Process Scope | Completeness |  |  | Origin |  | Tracked
| <select from list> | <select from list> | <select from list> |  |  | <select from list>
| Extraction Process (EP) | Cradle-to-Grave (End-of-Life) Process (CE) | All Flows Captured |  |  | Measured |  | X
| Manufacturing Process (MP) | Cradle-to-Gate Process (CG) | All Relevant Flows Captured |  |  | Calculated |  | *
| Installation Process (IP) | Gate-to-Gate Process (GG) | Individual Relevant Flows Captured |  |  | Literature
| Basic Process (BP) | Gate-to-Grave (End-of-Life) Process (GE) | Some Relevant Flows Not Captured |  |  | Estimated
| Energy Conversion (EC) |  | No Statement |  |  | No Statement
Transport Process (TP)
Recovery Process (RP)
Waste Treatment Process (WT)
Auxiliary Process (AP)

## PS
Parameter Scenarios
| Parameter Name | Enter a Scenario ID below: | Scenario ID |  |  | [Units] Comments
|  | 3 | 1 | 2 | 3
|  | Magnetic Separation | Magnetic Separation
|  | Scenario 3 Name | Scenario 1 Name | Scenario 2 Name | Scenario 3 Name
| <Enter Parameters> | 0 |  |  |  | <Add comments from Data Summary Sheet>
| <for the Scenarios> | 0
0
0
0
0
0
Scenario Descriptions:
| Scenario ID | Description
| 1 | <Add detailed description to the Scenarios>
2
3
The purpose of this "Parameters Scenarios" worksheet is to provide a flexible method for adjusting parameters within this unit process. The above table allows you to select a scenario ID (CELL C4) and uses a lookup function to populate the adjustable parameters (the cells with yellow shading). The values for the adjustable parameters are linked to the "Data Summary" sheet.

## Reference Source Info
Field Name
Number | 1 | 2 | 3 | 4 | 5 | 6 | 7 | 8 | 9
SourceType | Separate Publication | Separate Publication | Separate Publication | Separate Publication | Separate Publication | Separate Publication | Separat Publication | Separate Publication
Title | A review of the beneficiation of rare earth element bearing minerals | SLon Wet High-Intensity Magnetic Separators | Engineering Study for Re-Start of the Mountain Pass Rare Earth Element Mine and Processing Facility Mountain Pass, California | Life Cycle Inventories of Chemicals | Mindat Advanced Search | Falcon 'C' Continuous Gravity Concentrators | High gradient magnetic separators: Technical specification | Design and development of novel flotation reagents for the benficiation of Mountain Pass rare-earth ore
FirstAuthor | Adam Jordens |  | Terry Braun | Hans-Jörg Althaus | Jolyon Ralph | Sepro Mineral Systems | Metso Minerals | Pradip
AdditionalAuthors | Ying Ping Cheng, Kristian E. Waters |  | Bret Swanson, Jeffrey Volk | Mike Chudacoff, Stefanie Hellweg, Roland Hischier, Niels Jungbluth, Maggie Osses, Alex Primas | Ida Chau |  |  | Douglas W. Fuerstenau
Year | 2012 | 2013 | 2010 | 2007 | 2013 | 2013 | 2011 | 2013
Date | October |  | April 28 | December |  |  |  | February
PlaceOfPublication |  |  | Lakewood, CO | Dübendorf |  | Langley, British Columbia, Canada | Sweden
Publisher | Elsevier | Outotec | SRK Consulting | Swiss Centre for Life Cycle Inventories | Mindat | Sepro Mineral Systems Corp. | Metso Minerals | Society for Mining, Metallurgy & Exploration
PageNumbers | [7 empty] | 1-9
Table or Figure Number
NameOfEditors
TitleOfAnthology
Journal | Minerals Engineering |  |  | Ecoinvent report
VolumeNo | 41 |  |  | 8 |  |  |  | 30
IssueNo | [7 empty] | 1
Docket Number
Copyright
Internet Address |  | http://www.outotec.com/en/Products--services/Process-equipment/Magnetic-separators/#tabid-1 | http://www.sec.gov/Archives/edgar/data/1489137/000095012310065239/d74323fwfwp.htm |  | http://www.mindat.org/advanced_search.php | http://www.seprosystems.com/mining-equipment/gravity-concentrators/gravity-concentrators-falcon-c/39-falcon-gravity-concentrators-c-specifications.html | http://www.metso.com/miningandconstruction/MaTobox7.nsf/DocsByID/74BF2AA6E114783BC1256BD6003F75B0/$File/TS_HGMS_continuous-en.pdf
Internet Access Date |  | 12/19/2013 | 12/18/2013 |  | 12/17/2013 |  | 4/1/2014
Data Type (Origin)
Year Data Represents
Geographical Representation | Canada, United States, China | United States | United States |  | United States | United States | N/A | United States
Representativeness
BibliographicText | Jordens A., Cheng Y.P., Waters K.E. (2012). A review of beneficiation of rare earth elements bearing minerals. Minerals Engineering 41. Elsevier. http://dx.doi.org/10.1016/j.mineng.2012.10.017 | Outotec (2013. Slon Wet High-Intensity Magnetic Separators. Outotec. http://www.outotec.com/en/Search-material/Search-material-by-categories/?quicksearchquery=Slon&excludeimages=true&categories=68,75 | Braun T., Swanson B., Volk J. (2010). Engineering Study for Re-Start of the Mountain Pass Rare Earth Element Mine and Processing Facility Mountain Pass, California. SRK Consulting. Lakewood, CO. | Althaus H.J., Chudacoff M., Hischier R., Jungbluth N., Osses M. and Primas A. (2007). Life Cycle Inventories of Chemicals. Ecoinvent report No. 8, v2.0. EMPA Dubendorf, Swiss Centre for Life Cycle Inventories, Dübendorf, CH, from www.ecoinvent.org | Ralph J., Chau I. (2013). Mindat Advanced Search. Mindat. http://www.mindat.org/advanced_search.php | Sepro Mineral Systems (2013). Falcon 'C' Continuous Gravity Concentrators. Sepro Mineral Systems Corp. Langley, British Columbia, Canada. http://www.seprosystems.com/mining-equipment/gravity-concentrators/gravity-concentrators-falcon-c/39-falcon-gravity-concentrators-c-specifications.html | Metso Minerals (2011). High gradient magnetic separators technical specification. Retrieved 4/1/2014 from http://www.metso.com/miningandconstruction/MaTobox7.nsf/DocsByID/74BF2AA6E114783BC1256BD6003F75B0/$File/TS_HGMS_continuous-en.pdf | Pradip, Fuerstenau D.W. (2013). Design and development of novel flotation reagents for the beneficiation of Mountain Pass rare-earth ore. Minerals and Metallurgical Processing. Vol. 30, No. 1, pp. 1-9.
Text/Description
Reference Source Info Lists
Source Type
<select from list>
Undefined
Article
Chapters in Anthology
Separate Publication
Measurement on Site
Oral Communication
Personal Written Communication
Questionnaires

## DQI
Data Quality Index
DQI Determination
| Input/Output | Reference (see 'Reference Source Info' worksheet) | Source Reliability | Completeness | Temporal Correlation | Geographical Correlation | Technical Correlation | DQI | Recommendations | Determinations
| Crude ore | 1,2,3,4,5,6 | 3 | 3 | 3 | 3 | 2 | 3,3,3,3,2 | Requirements met | OK
| Water | 1,2,3,4,5,6 | 3 | 3 | 3 | 3 | 2 | 3,3,3,3,2 | Requirements met | OK
| Electricity | 1,2,3,4,5,6 | 3 | 3 | 3 | 3 | 2 | 3,3,3,3,2 | Requirements met | OK
[8 empty] | 0,0,0,0,0 | Requirements met | OK
| Total | [6 empty] | 3,3,3,3,2
DQI Methodology
DQI Matrix (from NETL LCI&C Guideline Document, adapted from Weidema and Wenaes)
| Indicator | Score
|  | 1 | 2 | 3 | 4 | 5
| Source Reliability (for most applications, source quality guidelines only factor) | data verified based on measurements | data verified based on some assumptions and/or standard science and engineering calculations | data verified with many assumptions, or non-verified but from quality source | qualified estimate | non-qualified estimate
|  | source quality guidelines met |  | source quality guidelines not met
|  | data cross checks, greater than or equal to 3 quality sources | 2 or less data sources available for cross check, or data sources available that do not meet quality standards |  | no data available for cross check
| Completeness | representative data from a sufficient sample of sites over an adequate period of time | smaller number of site but an adequate period of time | sufficient number of sites but a less adequate period of time | smaller number of sites and shorter periods or incomplete data from an adequate number of sites or periods | representativeness unknown or incomplete data sets
| Temporal Correlation | less than three years of difference to year of study/current year | less than 6 years of difference | less than 10 years difference | less than 15 years difference | age of data unknown or more than 15 years difference
| Geographical Correlation | data from area under study | average data from larger area or specific data from a close area | data from area with similar production conditions | data from area with slightly similar production conditions | data from unknown area or area with very different production conditions
| Technological Correlation | data from technology, process or materials being studied | data from a different technology using the same process and/or materials |  | data on related process or material using the same technology | data or related process or material using a different technology
Indicator Descriptions
Source Reliability -- This indicator relates to the quality of the data source and the verification of the data collection methods used within the source.
Data Verification -- Source data that have been verified within error bounds by either the source author (with a high level of transparency) or the LCI modeler. Verification can be done by measurement, including on-site checking, recalculation, or mass or energy balance analysis. If the source data cannot be verified without making assumptions (i.e., not enough data are available to close the mass/energy balance), then the score should be a 2 or 3, depending on the number of assumptions. If no source data are available, a qualified estimate from an expert in the field should receive a score of 4, and an estimate from a non-expert should receive a score of 5. Mostly applicable to primary data.
Source Quality Guidelines -- The highest quality source should be
o From a peer reviewed journal or a government sponsored study. If the source is an LCA, it must meet ISO requirements.
o Publicly available either for free or at cost, or directly representative of the process of interest.
o Written/published by an unbiased party.
o An unbiased survey of experts or process locations.
When the source used for data is a reputable model that does not specifically meet the above criteria, it is the discretion of the modeler to determine the rank of the source. An example for justification would be if the data have been used in published reports that met the data quality standards.
Data Cross-Check -- The number of sources that verify the same data point or series, within reason. As a general benchmark, a high standard is greater than or equal to three data cross checks with quality approved sources. This typically refers to primary data, and if no other data sources are available, this can be omitted.
Completeness -- This indicator quantifies the statistical robustness of the source data. This ranking is based on how many data points were taken, how representative the sample is to the studied process, and whether the data were taken for an acceptable time period to even out normal process fluctuations. The following examples are given to help clarify this indicator.
Temporal Correlation -- This indicator represents how well the time period in which the data were collected corresponds with the year of the study. If the study is set to evaluate the use of a technology from 2000 to 2040, data from 1970 would not be very accurate. It is important when assigning this ranking to take notice of any discrepancies between the year the source was published and the year(s) the data were collected.
Geographical Correlation -- This indicator represents the appropriateness between the region of study and the source data region. This indicator becomes important when comparing data from different countries. For example, technological advances might reasonably be expected to develop differently in different countries, so efficiency and energy use might be very different. This is also important when looking at best management practices for carbon mitigation.
Technological Correlation -- This indicator embodies all other differences that may be present between the study goals and the data source. From the above example, using data for a type of biomass that is not being studied in the LCA should result in a lower technological representativeness ranking.
Steps for Applying DQM
1) Calculate score for each unit process (UP) input. If more than one reference source is used for one input, and the score is lower, consider both scores. If an indicator does not relate to a specific source, assume N/A. If all emissions come from one source, only one score is needed
- when a score is determined for a particular reference source, add to 'Reference Source Info' for future use
2) From the reference scores, determine the data quality indicator (DQI) for the unit process inputs for commissioning/decommissioning operations (when applicable)*
- the scores are not additive, rather, the lowest score for an indicator of a particular data input is the lowest score for the UP
3) Significant inputs of low quality unit processes (DQI mostly 3-5) should be varied to the minimum and maximum values or 95 percent confidence interval of the uncertainty range.
- check significance first. If the input is not significant by a long shot (or with the maximum possible value), it is not necessary to include in the UP
4) If the change in the final result from a single unit process is greater than a threshold value, for example, 0.1 g CO2e/MJ, then the processes should be flagged for possible additional data quality refinement
- for example, if emissions from the total steel inputs are found to be significant during sensitivity, the DQI will be performed on the steel profile. If this is not possible (because data are not transparent/purchased), it will be listed as a future recommendation
- if, however, the steel inputs are significant due to a large amount of steel needed for a particular process, then the DQI on that input should be performed and the data refined if needed
5) If the UP input is significant (with or without sensitivity), but no data refinement is possible, this is listed as a data limitation and noted in the report
* For NETL LCI&C studies, because data quality for construction is typically low, sensitivity on those inputs is already performed and the DQI does not need to be calculated. If sensitivity is not performed on construction, or sensitivity shows that a particular input is significant, then the DQI will be performed

## Magnetic Separation Calculation
[6 empty] | Beneficiation Magnetic Separation Calculations | [Reference 1]
Parameter | Average | Min | Max | Units | References
Slurry feed rate | 1050 | 5 | 1050 | m3/hr | [Reference 2]
Slurry feed % solids | 25% | 10% | 40% | % | [Reference 2]
Density of crude ore | 3585.51 |  |  | kg/m3 | [Reference 3, 5]
Crude ore feed rate | 941196.375 |  |  | kg/hr | [Reference 2, 3, 5]
Crude ore feed rate | 941.196375 |  |  | t/hr | [Reference 2, 3, 5]
REO in crude ore | 7% |  |  | % | [Reference 8]
Recovery | 35% |  |  | % | [Reference 1, 4, 6]
REO in product | 72% |  |  |  | [Reference 8]
Rare earth concentrate after recovery | 32026.82 |  |  | kg/hr | [Reference 1, 2, 3, 4, 5, 6] |  | [Reference 2]
Density of slurry | 1646.3775 |  |  | kg/m3 | [Reference 2, 3, 5]
Density of water | 1000 |  |  | kg/m3
Water for slurry | 787500 |  |  | kg/hr | [Reference 2]
Cooling water | 22.82192 |  |  | m3/hr | [Reference 2]
Cooling water | 22821.92 |  |  | kg/hr | [Reference 2]
Flush water | 1122.624 |  |  | m3/hr | [Reference 2]
Flush water | 1122624.0 |  |  | kg/hr | [Reference 2] |  |  | Min slurry feed (m3/hr) | Max slurry feed (m3/hr) | Avg slurry feed (m3/hr) | Motor power (kW) |  |  | Flush water min | Flush water max | Flush water average |  |  | log | log | log | Cooling water
Total water | 1932945.9 |  |  | kg/hr | [Reference 2] |  |  | 0.25 | 0.5 | 0.375 | 0.74 | 0.0327632 |  | m3/hr | m3/hr | m3/hr |  |  | Min slurry feed (m3/hr) | Max slurry feed (m3/hr) | Avg slurry feed (m3/hr) | m3/hr | log
Water reuse | 0.95 |  |  | kg/kg |  |  |  | 0.5 | 1 | 0.75 | 1.3 | 0.0655264
Water out | 1836298.6 |  |  | kg/hr |  |  |  | 5 | 10 | 7.5 | 2.25 | 0.655264 |  | 5 | 8 | 6.5 |  |  | 0.69897 | 1 | 0.8750613 | 4 | 0.60206
Motor power coefficient | 0.0655264 |  |  | kWh/m3 | [Reference 2] |  |  | 10 | 20 | 15 | 3.3 | 1.310528 |  | 10 | 20 | 15 |  |  | 1 | 1.30103 | 1.176091 | 5 | 0.69897
Motor power | 68.80272 | 0.327632 | 68.80272 | kW | [Reference 2] |  |  | 20 | 50 | 35 | 3.7 | 3.27632 |  | 30 | 45 | 37.5 |  |  | 1.30103 | 1.69897 | 1.544068 | 6 | 0.7781513
Field power | 318.495 |  |  | kW | [Reference 2] |  |  | 50 | 100 | 75 | 7 | 6.55264 |  | 60 | 90 | 75 |  |  | 1.69897 | 2 | 1.875061 | 8 | 0.90309
Electricity | 0.01209292 | 0.009954864 | 0.01209292 | kWh | [Reference 1, 2, 3, 4, 5, 6] |  |  | 75 | 150 | 112.5 | 8 | 9.828961 |  | 80 | 120 | 100 |  |  | 1.875061 | 2.176091 | 2.051153 | 11 | 1.041393
[8 empty] | 100 | 200 | 150 | 13 | 13.10528 |  | 100 | 150 | 125 |  |  | 2 | 2.30103 | 2.176091 | 12 | 1.079181
Normalized to 1kg rare earth concentrate | [7 empty] | 200 | 400 | 300 | 22 | 26.21056 |  | 200 | 300 | 250 |  |  | 2.30103 | 2.60206 | 2.477121 | 15 | 1.176091
Input Parameters | [7 empty] | 350 | 650 | 500 | 37 | 42.59216 |  | 350 | 530 | 440 |  |  | 2.544068 | 2.812913 | 2.69897 | 20 | 1.30103
Slurry feed rate | 1050 | 5 | 1050 | m3/hr | [Reference 2] |  |  | 550 | 1050 | 800 | 74 | 68.80272 |  | 600 | 1200 | 900 |  |  | 2.740363 | 3.021189 | 2.90309 | 24 | 1.380211
Slurry feed % solids | 25% | 10% | 40% | % | [Reference 2]
Density of crude ore | 3585.51 |  |  | kg/m3 | [Reference 3, 5] | [5 empty] | m (kWh/m3) | [8 empty] | For y=b*x^m |  | b | m
Crude ore feed rate | 941196.375 |  |  | kg/hr | [Reference 2, 3, 5] | [5 empty] | 0.0655264 |  | Flush water/slurry feed | 1.061989 | 1.073119 | 1.069166 | m3/m3 | Cooling water/slurry feed | Based on min slurry feed |  |  | 1.999364 | 0.3869027
Crude ore feed rate | 941.196375 |  |  | t/hr | [Reference 2, 3, 5] | [13 empty] | Based on max slurry feed |  |  | 1.467767 | 0.3944457
Bastnasite in crude ore | 7% |  |  | % | [Reference 4]
Recovery | 35% |  |  | % | [Reference 1, 4, 6] | [13 empty] | Based on avg slurry feed |  |  | 1.663431 | 0.39215
REO in product | 72% |  |  |  | [Reference 8]
Rare earth concentrate after recovery | 32026.82 |  |  | kg/hr | [Reference 1, 2, 3, 4, 5, 6]
Crude ore input | 29.38776 |  |  | kg/kg rare earth concentrate | [Reference 1, 2, 3, 4, 5, 6]
Density of slurry | 1646.3775 |  |  | kg/m3 | [Reference 2, 3, 5]
Density of water | 1000 |  |  | kg/m3
Water for slurry | 24.58877 |  |  | kg/kg rare earth concentrate | [Reference 1, 2, 3, 4, 5, 6]
Cooling water | 0.7125878 | 0 | 0 | kg/kg rare earth concentrate | [Reference 2]
Flush water | 35.05262 | 0 | 0 | kg/kg rare earth concentrate | [Reference 2]
Total water | 60.35397 |  |  | kg | [Reference 1, 2, 3, 4, 5, 6]
Water reuse | 0.95 |  |  | kg/kg
Motor power coefficient | 0.0655264 |  |  | kWh/m3 | [Reference 2]
Motor power | 68.80272 |  |  | kW | [Reference 2]
Field power | 318.495 |  |  | kW | [Reference 2] |  | [Reference 4]
Electricity | 0.01209292 |  |  | kWh | [Reference 1, 2, 3, 4, 5, 6]
Output Parameters
REC (rare earth concentrate) | 1 |  |  | kg | [Reference 1, 2, 3, 4, 5, 6]
Water out | 57.33627 |  |  | kg/hr
Waste out | 28.38776 |  |  | kg/hr | Assumption 1
Slurry density | Value | Min | Max | Units
Concentration of solids | 25% | 10% | 40% | %
Density of water | 1000 |  |  | kg/m3
Density of crude ore | 3585.51 |  |  | kg/m3
Density of slurry | 1646.3775 |  |  | kg/m3
[Reference 3]
Crude ore composition
Dolomite | 55%
Barite | 25%
Bastnasite | 15%
Calcite | 5%
[Reference 5]
Mineral densities | Value | Min | Max | Units
Dolomite | 2.85 | 2.84 | 2.86 | g/cm3 | http://www.mindat.org/min-1304.html
Barite | 4.5 |  |  | g/cm3 | http://www.mindat.org/min-549.html |  | [Reference 3]
Bastnasite-(Ce) | 5.05 | 4.9 | 5.2 | g/cm3 | http://www.mindat.org/min-560.html
Calcite | 2.7102 |  |  | g/cm3 | http://www.mindat.org/min-859.html
Mineral densities | Value | Min | Max | Units
Dolomite | 2850 |  |  | kg/m3
Barite | 4500 |  |  | kg/m3
Bastnasite-(Ce) | 5050 |  |  | kg/m3
Calcite | 2710.2 |  |  | kg/m3
Crude Ore Density | 3585.51 |  |  | kg/m3
Magnetic process recovery calculation | Value | Unit
Crude ore input | 1 | kg
Bastnasite in crude ore | 0.1 | kg | [Reference 4]
Total recovery | 55% |  | [Reference 1]
Total recovery | 0.055 | kg
Gravity process recovery | 20% |  | [Reference 6]
Gravity process recovery | 0.02 | kg
Magnetic process recovery | 35%

## Magnetic_field_power
This data is from the unit in the "Magnetic Separation Calculation" sheet. Note that these results differ from the the Metso separator in that the rectifier power increases more with capacity than field rating. These numbers are not used however because rectifier power does not directly translate to real power.
http://www.metso.com/miningandconstruction/MaTobox7.nsf/DocsByID/74BF2AA6E114783BC1256BD6003F75B0/$File/TS_HGMS_continuous-en.pdf
Capacity |  | Field rating |  | Power |  |  | Max Capacity |  |  |  | Max field |  | Rectifier |  | Predicited "Power"
6 | ton/hr | 10 | kGauss | 75 | kW |  | 4 | tonne/hr | 4.409245 | ton/hr | 10 | kGauss | 31 | kVA | 116.1053 | kW | 43.05556
6 | ton/hr | 15 | kGauss | 175 | kW |  | 6 | tonne/hr | 6.613868 | ton/hr | 10 | kGauss | 30 | kVA | 116.5816 | kW | 41.66667
36 | ton/hr | 7 | kGauss | 65 | kW |  | 16 | tonne/hr | 17.63698 | ton/hr | 13 | kGauss | 55 | kVA | 153.5089 | kW | 76.38889
36 | ton/hr | 10 | kGauss | 85 | kW |  | 27 | tonne/hr | 29.76241 | ton/hr | 13 | kGauss | 69 | kVA | 156.1286 | kW | 95.83333
36 | ton/hr | 15 | kGauss | 200 | kW |  | 45 | tonne/hr | 49.60401 | ton/hr | 13 | kGauss | 70 | kVA | 160.4153 | kW | 97.22222
107 | ton/hr | 5 | kGauss | 40 | kW |  | 70 | tonne/hr | 77.16179 | ton/hr | 13 | kGauss | 75 | kVA | 166.3691 | kW | 104.1667
107 | ton/hr | 7 | kGauss | 75 | kW |  | 125 | tonne/hr | 137.7889 | ton/hr | 13 | kGauss | 94 | kVA | 179.4674 | kW | 130.5556
107 | ton/hr | 10 | kGauss | 120 | kW |  | 225 | tonne/hr | 248.02 | ton/hr | 10 | kGauss | 133 | kVA | 168.7366 | kW | 184.7222
107 | ton/hr | 15 | kGauss | 260 | kW |  | 450 | tonne/hr | 496.0401 | ton/hr | 10 | kGauss | 158 | kVA | 222.3205 | kW | 219.4444
150 | ton/hr | 5 | kGauss | 78 | kW
150 | ton/hr | 7 | kGauss | 136 | kW
150 | ton/hr | 10 | kGauss | 165 | kW
Capacity | Field rating | Power | Predicted power (kW) | [8 empty] | SUMMARY OUTPUT
6 | 0 |  | 1.29628 | -0.5993968 | 3.191957 | 1.895677 | 1.895677
6 | 5 |  | 58.87263 | 41.8097 | 75.93557 | 17.06293 | 17.06293 |  |  |  |  | Regression Statistics
6 | 7 |  | 81.90318 | 58.77334 | 105.033 | 23.12983 | 23.12983 |  |  |  |  | Multiple R | 0.9734347
6 | 10 | 75 | 116.449 | 84.2188 | 148.6792 | 32.23019 | 32.23019 |  |  |  |  | R Square | 0.9475751
6 | 15 | 175 | 174.0253 | 126.6279 | 221.4228 | 47.39744 | 47.39744 |  |  |  |  | Adjusted R Square | 0.8423326 | [6 empty] | 116.5636 | kW
36 | 0 |  | 7.777679 | -3.596381 | 19.15174 | 11.37406 | 11.37406 |  |  |  |  | Standard Error | 34.62825
36 | 5 |  | 65.35403 | 38.81272 | 91.89535 | 26.54132 | 26.54132 |  |  |  |  | Observations | 12
36 | 7 | 65 | 88.38458 | 55.77636 | 120.9928 | 32.60822 | 32.60822
36 | 10 | 85 | 122.9304 | 81.22182 | 164.639 | 41.70857 | 41.70857 |  |  |  |  | ANOVA
36 | 15 | 200 | 180.5067 | 123.6309 | 237.3826 | 56.87583 | 56.87583 | [5 empty] | df | SS | MS | F | Significance F
107 | 0 |  | 23.11699 | -10.68924 | 56.92322 | 33.80623 | 33.80623 |  |  |  |  | Regression | 2 | 216738.8 | 108369.4 | 90.37447 | 1.102261e-06
107 | 5 | 40 | 80.69335 | 31.71986 | 129.6668 | 48.97349 | 48.97349 |  |  |  |  | Residual | 10 | 11991.15 | 1199.115
107 | 7 | 75 | 103.7239 | 48.6835 | 158.7643 | 55.04039 | 55.04039 |  |  |  |  | Total | 12 | 228730
107 | 10 | 120 | 138.2697 | 74.12896 | 202.4104 | 64.14074 | 64.14074
107 | 15 | 260 | 195.8461 | 116.5381 | 275.1541 | 79.308 | 79.308 | [5 empty] | Coefficients | Standard Error | t Stat | P-value | Lower 95% | Upper 95% | Lower 95.0% | Upper 95.0%
150 | 0 |  | 32.407 | -14.98492 | 79.79891 | 47.39192 | 47.39192 | 80.39831 |  |  |  | Intercept | 0 | #N/A | #N/A | #N/A | #N/A | #N/A | #N/A | #N/A
150 | 5 | 78 | 89.98335 | 27.42418 | 152.5425 | 62.55917 | 62.55917 | 110.7328 |  |  |  | Capacity | 0.2160466 | 0.1417982 | 1.52362 | 0.1585818 | -0.09989947 | 0.5319928 | -0.09989947 | 0.5319928
150 | 7 | 136 | 113.0139 | 44.38782 | 181.64 | 68.62607 | 68.62607 | 122.8666 |  |  |  | Field rating | 11.51527 | 1.361428 | 8.458229 | 7.205636e-06 | 8.48182 | 14.54872 | 8.48182 | 14.54872
150 | 10 | 165 | 147.5597 | 69.83328 | 225.2861 | 77.72643 | 77.72643 | 141.0673
150 | 15 |  | 205.1361 | 112.2424 | 298.0297 | 92.89368 | 92.89368 | 171.4018
400 | 0 |  | 86.41866 | -39.95979 | 212.7971 | 126.3784 | 126.3784
400 | 5 |  | 143.995 | 2.449313 | 285.5407 | 141.5457 | 141.5457 |  |  |  |  | RESIDUAL OUTPUT
400 | 7 |  | 167.0256 | 19.41295 | 314.6382 | 147.6126 | 147.6126
400 | 10 |  | 201.5714 | 44.85841 | 358.2843 | 156.713 | 156.713 |  |  |  |  | Observation | Predicted Power | Residuals | Standard Residuals
400 | 15 |  | 259.1477 | 87.26751 | 431.0279 | 171.8802 | 171.8802 |  |  |  |  | 1 | 116.449 | -41.44899 | -1.311215
[12 empty] | 2 | 174.0253 | 0.9746553 | 0.03083267
[12 empty] | 3 | 88.38458 | -23.38458 | -0.7397579
[12 empty] | 4 | 122.9304 | -37.93039 | -1.199907
[12 empty] | 5 | 180.5067 | 19.49326 | 0.6166582
[12 empty] | 6 | 80.69335 | -40.69335 | -1.287311
[12 empty] | 7 | 103.7239 | -28.72389 | -0.908664
[12 empty] | 8 | 138.2697 | -18.2697 | -0.5779517
[12 empty] | 9 | 195.8461 | 64.15394 | 2.029474
[12 empty] | 10 | 89.98335 | -11.98335 | -0.3790866
[12 empty] | 11 | 113.0139 | 22.98611 | 0.7271526
[12 empty] | 12 | 147.5597 | 17.44029 | 0.5517139

## Conversions
Conversions
Conversion Factors |  |  |  | References
1 | m3 | 1000000 | cm3
1 | kg | 1000 | g
1 | ton | 1000 | kg

## Assumptions
Assumptions
Assumption # | Description
1 | Assumed that overbuden and tailings are backfilled into mine and not treated as waste

## Chart
Process
Upstream Emissions Data
Key
Rare earth concentrate
Crude Ore
Water
Magnetic Separation: System Boundary
Mined crude ore to rare earth concentrate magnetic separation process for Mountain Pass, CA
Electricity