## Info
NETL Life Cycle Inventory Data - Detailed Spreadsheet Documentation
DS Sheet Information
|  | Process Name: | Separation of rare earth elements using ion exchange
|  | Process Description: | Separation of rare earth chlorides in solution using ion exchange
|  | Files: | This unit process is composed of this document and the file, DF_Stage1_O_Rare_Earth_Ion_Exchange_2014.01.docx, which provides additional details regarding calculations, data quality, and references as relevant.
|  | Summary and Calculations Worksheets: | As shown below, this document contains 3 summary worksheets (Data Summary, Reference Source Info, and DQI) that have been formatted consistent with NETL standards. The remaining 'calculations' worksheets are workspaces used by NETL engineers during the production of this unit process. The 'calculations' worksheets are presented for the convenience of the reader, and have not been subjected to standardized formatting.
This data sheet is organized as follows:
|  | Worksheet | Description
| Summary | Data Summary | Summary of Calculations, Input and Output Flows, Reference Flow, and other information
|  | Parameter Scenarios | Parameters for various scenarios where the unit process is used
|  | Reference Source Info | Referenced citations; citations are referenced by number, listed at the top of the Reference Source Info sheet
|  | DQI | Data Quality Index
| Calculations | electrolysis_materials_and_outputs | Material inputs for electrolysis process and relevent air and solid waste outputs.
|  | electricity_use | Electricity used for electrolysis process.
|  | Conversions | Unit Conversions
|  | Assumptions | Assumptions
Date Created:
2014-05-30
Point of Contact:
Timothy Skone (NETL), Timothy.Skone@NETL.DOE.GOV
Revision History:
Original/no revisions
How to Cite This Document:
This document should be cited as: NETL (2014). NETL Life Cycle Inventory Data – Unit Process: Separation of rare earth elements using ion exchange. U.S. Department of Energy, National Energy Technology Laboratory. Last Updated: April 2014 (version 01). www.netl.doe.gov/LCA (http://www.netl.doe.gov/LCA)
Additional Notes:
|  | For the calculations sheets, values |  | highlighted in yellow | are also pulled forward into the 'Data Summary' sheet
Bibliographic references & assumptions referenced by number; see 'Reference Source Info' & 'Assumptions' sheets for cross-reference.
Data Summary sheet color coding: white indicates data input by model engineer; blue indicates automatically calculated values
Abbreviations used throughout this DS: INSERT AS RELEVANT
Disclaimer:
Template Version:
3.0
Neither the U.S. Department of Energy (DOE) National Energy Technology Laboratory (NETL) nor any person acting on behalf of these organizations:
A. Makes any warranty or representation, express or implied, with respect to the accuracy, completeness, or usefulness of the information contained in this document, or that the use of any information, apparatus, method, or process disclosed in this document may not infringe on privately owned rights; or
B. Assumes any liability with this report as to its use, or damages resulting from the use of any information, apparatus, method, or process disclosed in this document.
Reference herein to any specific commercial product, process, or service by trade name, trademark, manufacturer, or otherwise, does not necessarily constitute or imply its endorsement, recommendation, or favoring by NETL. The views and opinions of the authors expressed herein do not necessarily state or reflect those of NETL.

## Data Summary
NETL Life Cycle Inventory Data - Detailed Spreadsheet Documentation
Data Module Summary
Process Name: |  | Separation of rare earth elements using ion exchange
Reference Flow: |  | 1 | kg | of | mixed rare earth chloride hexahydrate | [5 empty] | DQI | 2,4,5,1,1 | (see DQI sheet for explanation)
Brief Description: |  | Separation of rare earth chlorides in solution using ion exchange
SECTION I: META DATA
Geographical Coverage: |  | N/A |  |  | Goal and Scope:
Region |  | N/A |  |  | Reference Flow: 1 kg of mixed rare earth chloride hexahydrate
Year Data Best Represents: |  | N/A
Process Type: |  | Manufacturing Process (MP) |  |  | This unit process provides a summary of relevant input and output flows associated with selectively adsorbing rare earth metals on an ion exchanger and fractionally eluting them with an aqueous solution of a chelating agent (EDTA or HEDTA) by using ion exchange with a sulfonic resin.
Process Scope: |  | Gate-to-Gate Process (GG)
Allocation Applied: |  | No
Completeness: |  | All Relevant Flows Captured
Flows Aggregated in Data Set: |  |  |  |  | Note: All inputs and outputs are normalized per the reference flow (e.g., per kg of rare earth)
SECTION II: PARAMETERS
This section includes adjustable parameters, calculations needed to support adjustable parameters, and flow calculations based upon adjustable parameters.
| Parameter Name | Formula | Value | Min. Value | Max. Value | Unit | References | Comments
2 | Ce |  | 1 |  |  | binary |  | [binary] Parameter to select cerium as the output
2 | La |  | 0 |  |  | binary |  | [binary] Parameter to select lanthanum as the output
2 | Pr |  | 0 |  |  | binary |  | [binary] Parameter to select praseodymium as the output
2 | Nd |  | 0 |  |  | binary |  | [binary] Parameter to select neodymium as the output
2 | Sm |  | 0 |  |  | binary |  | [binary] Parameter to select samarium as the output
2 | Eu |  | 0 |  |  | binary |  | [binary] Parameter to select europium as the output
2 | Gd |  | 0 |  |  | binary |  | [binary] Parameter to select gadolinium as the output
2 | Tb |  | 0 |  |  | binary |  | [binary] Parameter to select terbium as the output
2 | Dy |  | 0 |  |  | binary |  | [binary] Parameter to select dysprosium as the output
2 | Ho |  | 0 |  |  | binary |  | [binary] Parameter to select holmium as the output
2 | Er |  | 0 |  |  | binary |  | [binary] Parameter to select erbium as the output
2 | Tm |  | 0 |  |  | binary |  | [binary] Parameter to select thulium as the output
2 | Yb |  | 0 |  |  | binary |  | [binary] Parameter to select ytterbium as the output
2 | Lu |  | 0 |  |  | binary |  | [binary] Parameter to select lutetium as the output
1 | Y |  | 0 |  |  | binary |  | [binary] Parameter to select yttrium oxalate as the output
13 | recovery_rate |  | 0.98 |  |  | kg/kg | 1,2,4 | [kg/kg] kg of separated rare earth chloride hexahydrate output per kg of rare earth chloride hexahydrate input
7 | Ce_conc |  | 0.5711328 |  |  | kg/kg | 1 | [kg/kg] kg of Ce per kg of rare earth chloride concentrate input
7 | La_conc |  | 0.2822379 |  |  | kg/kg | 1 | [kg/kg] kg of La per kg of rare earth chloride concentrate input
7 | Pr_conc |  | 0.03559343 |  |  | kg/kg | 1 | [kg/kg] kg of Pr per kg of rare earth chloride concentrate input
7 | Nd_conc |  | 0.1009271 |  |  | kg/kg | 1 | [kg/kg] kg of Nd per kg of rare earth chloride concentrate input
7 | Sm_conc |  | 0.006559433 |  |  | kg/kg | 1 | [kg/kg] kg of Sm per kg of rare earth chloride concentrate input
7 | Eu_conc |  | 0.0009781363 |  |  | kg/kg | 1 | [kg/kg] kg of Eu per kg of rare earth chloride concentrate input
7 | Gd_conc |  | 0.001363228 |  |  | kg/kg | 1 | [kg/kg] kg of Gd per kg of rare earth chloride concentrate input
7 | Tb_conc |  | 0.0001274145 |  |  | kg/kg | 1 | [kg/kg] kg of Tb per kg of rare earth chloride concentrate input
7 | Dy_conc |  | 0.0002539676 |  |  | kg/kg | 1 | [kg/kg] kg of Dy per kg of rare earth chloride concentrate input
7 | Ho_conc |  | 4.980319e-05 |  |  | kg/kg | 1 | [kg/kg] kg of Ho per kg of rare earth chloride concentrate input
7 | Er_conc |  | 2.82728e-05 |  |  | kg/kg | 1 | [kg/kg] kg of Er per kg of rare earth chloride concentrate input
7 | Tm_conc |  | 7.205944e-06 |  |  | kg/kg | 1 | [kg/kg] kg of Tm per kg of rare earth chloride concentrate input
7 | Yb_conc |  | 4.864747e-06 |  |  | kg/kg | 1 | [kg/kg] kg of Yb per kg of rare earth chloride concentrate input
7 | Lu_conc |  | 7.983746e-07 |  |  | kg/kg | 1 | [kg/kg] kg of Lu per kg of rare earth chloride concentrate input
6 | Y_conc |  | 0.0007355886 |  |  | kg/kg | 1 | [kg/kg] kg of Y per kg of rare earth chloride concentrate input
5 | Ce_MW |  | 0.35456668 |  |  | kg/mol |  | [kg/mol] mass of CeCl₃∙6H₂O per mole
5 | La_MW |  | 0.24526447 |  |  | kg/mol |  | [kg/mol] mass of LaCl₃∙6H₂O per mole
5 | Pr_MW |  | 0.24726665 |  |  | kg/mol |  | [kg/mol] mass of PrCl₃∙6H₂O per mole
5 | Nd_MW |  | 0.250601 |  |  | kg/mol |  | [kg/mol] mass of NdCl₃∙6H₂O per mole
5 | Sm_MW |  | 0.256719 |  |  | kg/mol |  | [kg/mol] mass of SmCl₃∙6H₂O per mole
5 | Eu_MW |  | 0.258323 |  |  | kg/mol |  | [kg/mol] mass of EuCl₃∙6H₂O per mole
5 | Gd_MW |  | 0.263609 |  |  | kg/mol |  | [kg/mol] mass of GdCl₃∙6H₂O per mole
5 | Tb_MW |  | 0.26528435 |  |  | kg/mol |  | [kg/mol] mass of TbCl₃∙6H₂O per mole
5 | Dy_MW |  | 0.268859 |  |  | kg/mol |  | [kg/mol] mass of DyCl₃∙6H₂O per mole
5 | Ho_MW |  | 0.19526485 |  |  | kg/mol |  | [kg/mol] mass of HoCl₃∙6H₂O per mole
5 | Er_MW |  | 0.273618 |  |  | kg/mol |  | [kg/mol] mass of ErCl₃∙6H₂O per mole
5 | Tm_MW |  | 0.279399 |  |  | kg/mol |  | [kg/mol] mass of TmCl₃∙6H₂O per mole
5 | Yb_MW |  | 0.27128932 |  |  | kg/mol |  | [kg/mol] mass of YbCl₃∙6H₂O per mole
5 | Lu_MW |  | 0.281326 |  |  | kg/mol |  | [kg/mol] mass of LuCl₃∙6H₂O per mole
4 | Y_MW |  | 0.27529321 |  |  | kg/mol |  | [kg/mol] mass of YCl₃∙6H₂O per mole
8 | Ce_yield | Ce_conc*Ce*recovery_rate | 0.5597102 |  |  | kg/kg | 1,2,4 | [kg/kg] mass of CeCl₃∙6H₂O produced per kg of rare earth oxide concentrate input
8 | La_yield | La_conc*La*recovery_rate | 0 |  |  | kg/kg | 1,2,4 | [kg/kg] mass of LaCl₃∙6H₂O produced per kg of rare earth oxide concentrate input
8 | Pr_yield | Pr_conc*Pr*recovery_rate | 0 |  |  | kg/kg | 1,2,4 | [kg/kg] mass of PrCl₃∙6H₂O produced per kg of rare earth oxide concentrate input
8 | Nd_yield | Nd_conc*Nd*recovery_rate | 0 |  |  | kg/kg | 1,2,4 | [kg/kg] mass of NdCl₃∙6H₂O produced per kg of rare earth oxide concentrate input
8 | Sm_yield | Sm_conc*Sm*recovery_rate | 0 |  |  | kg/kg | 1,2,4 | [kg/kg] mass of SmCl₃∙6H₂O produced per kg of rare earth chloride concentrate input
8 | Eu_yield | Eu_conc*Eu*recovery_rate | 0 |  |  | kg/kg | 1,2,4 | [kg/kg] mass of EuCl₃∙6H₂O produced per kg of rare earth chloride concentrate input
8 | Gd_yield | Gd_conc*Gd*recovery_rate | 0 |  |  | kg/kg | 1,2,4 | [kg/kg] mass of GdCl₃∙6H₂O produced per kg of rare earth chloride concentrate input
8 | Tb_yield | Tb_conc*Tb*recovery_rate | 0 |  |  | kg/kg | 1,2,4 | [kg/kg] mass of TbCl₃∙6H₂O produced per kg of rare earth chloride concentrate input
8 | Dy_yield | Dy_conc*Dy*recovery_rate | 0 |  |  | kg/kg | 1,2,4 | [kg/kg] mass of DyCl₃∙6H₂O produced per kg of rare earth chloride concentrate input
8 | Ho_yield | Ho_conc*Ho*recovery_rate | 0 |  |  | kg/kg | 1,2,4 | [kg/kg] mass of HoCl₃∙6H₂O produced per kg of rare earth chloride concentrate input
8 | Er_yield | Er_conc*Er*recovery_rate | 0 |  |  | kg/kg | 1,2,4 | [kg/kg] mass of ErCl₃∙6H₂O produced per kg of rare earth chloride concentrate input
8 | Tm_yield | Tm_conc*Tm*recovery_rate | 0 |  |  | kg/kg | 1,2,4 | [kg/kg] mass of TmCl₃∙6H₂O produced per kg of rare earth chloride concentrate input
8 | Yb_yield | Yb_conc*Yb*recovery_rate | 0 |  |  | kg/kg | 1,2,4 | [kg/kg] mass of YbCl₃∙6H₂O produced per kg of rare earth chloride concentrate input
8 | Lu_yield | Lu_conc*Lu*recovery_rate | 0 |  |  | kg/kg | 1,2,4 | [kg/kg] mass of LuCl₃∙6H₂O produced per kg of rare earth chloride concentrate input
7 | Y_yield | Y_conc*Y*recovery_rate | 0 |  |  | kg/kg | 1,2,4 | [kg/kg] mass of YCl₃∙6H₂O produced per kg of rare earth chloride concentrate input
8 | RE_yield | Ce_yield+La_yield+Pr_yield+Nd_yield+Sm_yield+Eu_yield+Gd_yield+Tb_yield+Dy_yield+Ho_yield+Er_yield+Tm_yield+Yb_yield+Lu_yield+Y_yield | 0.5597102 |  |  | kg/kg | 1,2,4 | [kg/kg] kg of separated rare earth chloride hexahydrate output per kg of rare earth chloride hexahydrate input
8 | RE_moles | (Ce_conc/Ce_MW+La_conc/La_MW+Pr_conc/Pr_MW+Nd_conc/Nd_MW+Sm_conc/Sm_MW+Eu_conc/Eu_MW+Gd_conc/Gd_MW+Tb_conc/Tb_MW+Dy_conc/Dy_MW+Ho_conc/Ho_MW+Er_conc/Er_MW+Tm_conc/Tm_MW+Yb_conc/Yb_MW+Lu_conc/Lu_MW+Y_conc/Y_MW)/recovery_rate | 3.41555 |  |  | mol/kg | 1,2,4 | [mol/kg] moles of mixed rare earth chlorides per kg
13 | electricity_f |  | 0.01703125 | 0.00340625 | 0.0340625 | Wh/kg | 11 | [Wh/kg] Wh electricity per kg of rare earth concentrate input
9 | soln_conc |  | 0.005 | 0.002 | 0.006 | kg/L | 5 | [kg/L] kg of HEDTA/EDTA/Rare earth per kg of rare earth chloride concentrate
11 | HCL_conc_in |  | 0.0006081684792 |  |  | kg/L | 6 | [kg/kg] kg of water per kg of HCl solution input
10 | moles_edta | RE_moles | 3.41555 |  |  | mol/kg | 1,2,4,5 | [kg/kg] moles of EDTA required for the reaction per kg of mixed rare earth chlorides
7 | MW_edta |  | 0.36439404 |  |  | kg/mol |  | [kg/mol] kg of EDTA per mole
13 | mass_req_edta | moles_edta*MW_edta | 1.244606 |  |  | kg/kg | 1,2,4,5 | [kg/kg] kg of EDTA required for the reactoin per kg of mixed rare earth chlorides
8 | water_in | mass_req_edta/soln_conc | 248.9212 |  |  | kg/kg | 1,2,4,5 | [kg/kg] kg or L of water per kg of mixed rare earth chlorides
11 | electricity | water_in*electricity_f | 4.239439 |  |  | Wh/kg | 1,2,4,5,11 | [Wh/kg] Wh of electricity per kg of rare earth chloride solution input
13 | edta_recovery |  | 0.85 |  |  | kg/kg | 3 | [kg/kg] kg of EDTA recovered per kg of required EDTA input
12 | mass_in_edta | mass_req_edta*(1-edta_recovery) | 0.1866909 |  |  | kg/kg | 1,2,3,4,5 | [kg/kg] kg of EDTA to makeup for process losses
11 | moles_hedta | RE_moles | 3.41555 |  |  | mol/kg |  | [kg/kg] moles of HEDTA required for the reaction per kg of mixed rare earth chlorides
8 | MW_hedta |  | 0.36439404 |  |  | kg/mol |  | [kg/mol] kg of HEDTA per mole
14 | mass_req_hedta | moles_hedta*MW_hedta | 1.244606 |  |  | kg/kg |  | [kg/kg] kg of of HEDTA per kg of mixed rare earth chlorides
14 | hedta_recovery |  | 1 |  |  | kg/kg | 3 | [kg/kg] kg of HEDA that is recoverable
13 | mass_in_hedta | mass_req_hedta*(1-hedta_recovery) | 0 |  |  | kg/kg |  | [kg/kg] kg of HEDTA to makeup for process losses
6 | HCl_in | HCL_conc_in*water_in | 0.151386 |  |  | kg/kg |  | [kg/kg] kg of HCl in per kg of mixed rare earth chlorides
12 | liquid_waste | water_in+mass_in_edta+ammonium_out | 249.9376 |  |  | kg/kg | 1,2,4,5,6 | [kg/kg] kg of liquid waste (water plus unreclaimed edta plus ammonium)
12 | ammon_conc_f |  | 0.6666667 |  |  |  | 6 | [dimensionless] fraction of edta concentration
10 | ammon_conc | ammon_conc_f*soln_conc | 0.003333333 |  |  | kg/L | 5,6 | [kg/kg] kg of ammonium per liter of solution
12 | ammonium_out | ammon_conc*water_in | 0.8297374 |  |  | kg/kg | 1,2,4,5,6 | [kg/kg] kg of ammonium per L of eluent solution
10 | resin_lost |  | 0.001 |  |  | kg/kg | 8 | [kg/kg] kg of resin lost per kg of mixed rare earth chloride solution
8 | cp_water |  | 4.1841 |  |  | kJ/kg-ΔC | 12 | [kJ/kg-ΔC] specific heat of water
13 | starting_temp |  | 20 |  |  | C |  | [deg C] starting temperature of water
11 | ending_temp |  | 92 |  |  | C | 3,4,5,6 | [deg C] final temperature of water
10 | heat_input | cp_water*water_in*(ending_temp-starting_temp) | 74988.81 |  |  | kJ | 3,4,5,6,12 | [kJ/kg] kJ of heat required to increase temperature of solution per kg of mixed rare earth chlorides
| End of List | <select this entire row, then insert new row>
SECTION III: INPUT FLOWS
This section includes all input flows considered for this unit process
| Parameter | Flow Name | Value | Units | Parameter | Unit | Total | Units per RF | Tracked | Origin | References | Comments
| RE_yield | Rare Earth Chloride Concentrate | 1 | kg | 0.5597102 | kg/kg | 0.5597102 | kg | X | No Statement |  | [Technosphere] Reference flow rare earth chloride solution
| electricity | Electricity | 1 | Wh | 4.239439 | Wh/kg | 4.239439 | Wh | X | Calculated | 1,2,4,5,11 | [Technosphere] Electricity
| resin_lost | Ion Exchange Resin | 1 | kg | 0.001 | kg/kg | 0.001 | kg | X | Literature | 8 | [Technosphere] Ion exchange resin used for isolation of rare earth elements
| water_in | Water | 1 | kg | 248.9212 | kg/kg | 248.9212 | kg | * | Literature | 1,2,4,5 | [Technosphere] Water used for prior to process to rinse columns
| HCl_in | Hydrochloric Acid | 1 | kg | 0.151386 | kg/kg | 0.151386 | kg | X | Literature | 1,2,4,5,6 | [Technosphere] Hydrogen chloride used prior to process for elution as a rinse
| mass_in_hedta | HEDTA | 1 | kg | 0 | kg/kg | 0 | kg | X | Literature | 5 | [Technosphere] Acid solution used to separate HREEs
| mass_in_edta | Ammonium-EDTA | 1 | kg | 0.1866909 | kg/kg | 0.1866909 | kg | X | Literature | 5 | [Technosphere] Acid solution used to separate LREEs
| heat_input | Heat | 1 | kJ | 74988.81 | kJ | 74988.81 | kJ | X | Calculated | 3,4,5,6,12 | [Technosphere] Heat energy
| End of List | <select this entire row, then insert new row> | Factor |  |  |  | Amount |  |  | <select from list>
SECTION IV: OUTPUT FLOWS
This section includes all output flows considered for this unit process
| Parameter | Flow Name | Value | Units | Parameter | Unit | Total | Units per RF | Tracked | Origin | References | Comments
| RE_yield | separated rare earth chloride hexahydrate | 1 | kg | 0.5597102 | kg/kg | 0.5597102 | kg | X | Calculated | 1 | Intermediate product
| liquid_waste | Liquid waste, to treatment | 1 | kg | 249.9376 | kg/kg | 249.9376 | kg | * | Calculated | 1,2,4,5,6 | Liquid waste - water, ammonium, EDTA
|  | Ion Exchange Resin [Waste for disposal] | 1 | kg | 0.001 |  | 0.001 | kg | * | Literature | 1 | Solid Waste
| End of List | <select this entire row, then insert new row> | Factor | [6 empty] | <select from list>
Detailed Spreadsheet Lists
| Process Type | Process Scope | Completeness |  |  | Origin |  | Tracked
| <select from list> | <select from list> | <select from list> |  |  | <select from list>
| Extraction Process (EP) | Cradle-to-Grave (End-of-Life) Process (CE) | All Flows Captured |  |  | Measured |  | X
| Manufacturing Process (MP) | Cradle-to-Gate Process (CG) | All Relevant Flows Captured |  |  | Calculated |  | *
| Installation Process (IP) | Gate-to-Gate Process (GG) | Individual Relevant Flows Captured |  |  | Literature
| Basic Process (BP) | Gate-to-Grave (End-of-Life) Process (GE) | Some Relevant Flows Not Captured |  |  | Estimated
| Energy Conversion (EC) |  | No Statement |  |  | No Statement
Transport Process (TP)
Recovery Process (RP)
Waste Treatment Process (WT)
Auxiliary Process (AP)

## PS
Parameter Scenarios
| Parameter Name | Enter a Scenario ID below: | Scenario ID |  |  | [Units] Comments
|  | 3 | 1 | 2 | 3
|  | Separation of rare earth elements using ion exchange | Separation of rare earth elements using ion exchange
|  | Scenario 3 Name | Scenario 1 Name | Scenario 2 Name | Scenario 3 Name
| <Enter Parameters> | 0 |  |  |  | <Add comments from Data Summary Sheet>
| <for the Scenarios> | 0
0
0
0
0
0
Scenario Descriptions:
| Scenario ID | Description
| 1 | <Add detailed description to the Scenarios>
2
3
The purpose of this "Parameters Scenarios" worksheet is to provide a flexible method for adjusting parameters within this unit process. The above table allows you to select a scenario ID (CELL C4) and uses a lookup function to populate the adjustable parameters (the cells with yellow shading). The values for the adjustable parameters are linked to the "Data Summary" sheet.

## Reference Source Info
Field Name
Number | 1 | 2 | 3 | 4 | 5 | 6 | 7 | 8 | 10 | 11 | 12
SourceType | Separate Publication | Separate Publication | Separate Publication | Separate Publication | Separate Publication | Separate Publication | Separate Publication | Separate Publication | Separate Publication | Separate Publication | Separate Publication
Title | Extractive Metallurgy of Rare Earths | Rare Earth Elements | Separation of Rare Earth Elements by Ion Exchange | Method of Separating Rare Earths | Process for Separating Rare-Earth Elements by Ion Exchange | Selective Separation of Rare Earth Elements by Ion Exchange in an Iminodiacetic Resin | Upgrade of Yttrium in a Mixed Rare Earth Stream using Iminodiacetic Acid Functionalized Resin | Use of Solid Phase Extraction for Preconcentration of Rare Earth Elements: Provence Studies in Çatalhoyuk obsidians | Investigation of Sorption and Separation of Lanthanides on the Ion Exchangers of Various Types | An Integrated Framework for Treatment and Management of Produced Water: Technical Assessment of Produced Water Treatment Technologies | Thermophysical Properties of Fluid Systems. National Institute of Standards and Technology
FirstAuthor | Gupta, C.K. | Generalic, Eni | Sparks, J. Oscar Winget | Spedding Frank H. | Lindstrom, Roald E. | Moore, Bruce W. | Kronholm, Benjamin V. | Özturk, Sema | Dorota Kołodyńska and Zbigniew Hubicki | Jörg E. Drewes, Tzahi Y. Cath, Pei Xu | Lemmon, E. W., Linden, M. O., & Friend, D. G.
AdditionalAuthors | N. Krishnamurthy |  | Lindstrom, Roald E. | J. Wheelwright, and Jack E. Powell | J. Oscar Winget |  |  |  |  | Colorado School of Mines
Year | 2005 | 2014 | 1971 | 1957 | 1966 | 2000 | 2012 | 2003 | 2012 | 2009 | n.d.
Date |  | May | October | July | January | July |  |  |  | November 2009
PlaceOfPublication | Boca Raton, FL. |  | Washington, D.C. | Washington DC | Washington, D.C. | Washington, DC | Colorado
Publisher | CRC Press |  | U.S. Patent Office | U.S. Patent Office | U.S. Patent Office | U.S. Patent Office | Colorado School of Mines | Middle East Technical University
PageNumbers
Table or Figure Number
NameOfEditors
TitleOfAnthology
Journal
VolumeNo |  |  | Patent No. 3,615,173 | Patent No. 2,798,789 | Patent No. 3,228,750 | Patent No. 6,093,376
IssueNo | ISBN 0-415-33340-7 | [8 empty] | RPSEA Project 07122-12
Docket Number
Copyright
Internet Address |  | http://www.periodni.com/rare_earth_elements.html | https://www.google.com/patents/US3615173 | https://www.google.com/patents/US2798789 | https://www.google.com/patents/US3228750 | https://www.google.com/patents/US6093376 | http://digitool.library.colostate.edu///exlibris/dtl/d3_1/apache_media/L2V4bGlicmlzL2R0bC9kM18xL2FwYWNoZV9tZWRpYS8yMDYwODE=.pdf | http://etd.lib.metu.edu.tr/upload/1206655/index.pdf | http://dx.doi.org/10.5772/50857 | http://aqwatec.mines.edu/produced_water/treat/docs/Tech_Assessment_PW_Treatment_Tech.pdf
Internet Access Date | June 3, 2014 | June 10, 2014 | June 19, 2014 | June 23, 2014 | June 19, 2014 | June 17, 2014 |  | June 27, 2014 | June 20, 2014 | June 27, 2014 | September 18, 2012
Data Type (Origin) |  | Electronic
Year Data Represents |  | 2014
Geographical Representation
Representativeness
BibliographicText | Gupta and Krishnamurthy (2005). Extractive Metallurgy of Rare Earths. Boca Raton, FL: CRC Press. Retrieved June 3, 2014 from http://vector.umd.edu/links_files/Extractive%20Metallurgy%20of%20Rare%20Earths%20(Gupta).pdf | Generalic, Eni. "Rare Earth Elements (REE)." EniG. Periodic Table of the Elements. KTF-Split, 16 May 2014. Web. Retrieved June 10, 2014 from <http://www.periodni.com/rare_earth_elements.html>. | Sparks, J. O, Lindstrom, R. E. (1971) Separation of Rare Earth Elements by Ion Exchange. U.S. Patent 3,615,173. Washington, DC: US. Retrieved June 19, 2014 from http://www.google.com/patents/US3615173 | Spedding, F.H., Wheelwright, J., Powell, J.E. (1957) Method of Separating Rare Earths. U.S. Patent 2,798789. Washington, DC: US. Retrieved June 23, 2014 from http://www.google.com/patents/US2798789 | Lindstrom, Roald E. (1966) Process for Separating Rare-Earth Elements by Ion Exchange. U.S. Patent 3,228,750. Washington, DC: US. Retrieved June 19, 2014 from http://www.google.com/patents/US3228750 | Moore, Bruce W. (2000) Selective Separation of Rare Earth Elements by Ion Exchange in an Iminodiacetic Resin. U.S. Patent 6093376. Washington, DC: US. Retrieved June 17, 2014 from http://www.google.com/patents/US6093376 | Kronholm, Benjamin V. (2012). Upgrade of Yttrium in a Mixed Rare Earth Stream using Iminodiacetic Acid Functionalized Resin. Colorado School of Mines, Colorado. Retrieved June 17 from http://digitool.library.colostate.edu///exlibris/dtl/d3_1/apache_media/L2V4bGlicmlzL2R0bC9kM18xL2FwYWNoZV9tZWRpYS8yMDYwODE=.pdf | Ozturk, Sema. (2003). Use of Solid Phase Extraction for Preconcentration of Rare Earth Elements: Provence Studies in Çatalhoyuk obsidians. Retrieved June 27, 2014 from http://etd.lib.metu.edu.tr/upload/1206655/index.pdf | Kołodyńska D., Hubicka, H. (2012) Investigation of Sorption and Separation of Lanthanides on the Ion Exchangers of Various Types. Ion Exchange Technologies. Retrieved June 20, 2014 from http://dx.doi.org/10.5772/50857 | Jörg E. Drewes, Tzahi Y. Cath, Pei Xu. (2009). An Integrated Framework for Treatment and Management of Produced Water: Technical Assessment of Produced Water Treatment Technologies. Colorado School of Mines: Colorado. RPSEA Project 07122-12. Retrieved June 27, 2014 from http://aqwatec.mines.edu/produced_water/treat/docs/Tech_Assessment_PW_Treatment_Tech.pdf | Lemmon, E. W., Linden, M. O., & Friend, D. G. (n. d.). Thermophysical Properties of Fluid Systems. National Institute of Standards and Technology Retrieved September 18, 2012, from http://webbook.nist.gov
Text/Description | Information on Ion Exchange process and average RE recovery % | Table showing heavy and light rare earth elements | Ion exchange reaction formulas using EDTA and HEDTA | Input values | Details recovery amount of EDTA after Ion Exchange, RE recovery % | Ion exchange process, resin type, paramater values, recovery % | Parameter values, recovery %, separation values, general information | 3.5.2.1. Effect of Elution Acid Volume on Recovery, 3.5.2.2. Effect of Resin Amount on Recovery | Information on flow rate, resins, separation factors | energy requirements for Ion exchange
Reference Source Info Lists
Source Type
<select from list>
Undefined
Article
Chapters in Anthology
Separate Publication
Measurement on Site
Oral Communication
Personal Written Communication
Questionnaires

## DQI
Data Quality Index
DQI Determination
| Input/Output | Reference (see 'Reference Source Info' worksheet) | Source Reliability | Completeness | Temporal Correlation | Geographical Correlation | Technical Correlation | DQI | Recommendations | Determinations
| Electricity | 1,2,4,5,11 | 2 | 3 | 1 | N/A | 1 | 2,3,1,N/A,1 | Requirements met | OK
| Ion Exchange Resin | 8 | 2 | 4 | 1 | N/A | 1 | 2,4,1,N/A,1 | Requirements met | OK
| Water | 1,2,4,5 | 2 | 3 | 1 | N/A | 1 | 2,3,1,N/A,1 | Requirements met | OK
| Hydrochloric Acid, liquid waste | 1,2,4,5,6 | 2 | 3 | 1 | N/A | 1 | 2,3,1,N/A,1 | Requirements met | OK
| HEDTA, EDTA | 5 | 2 | 3 | 1 | N/A |  | 2,3,1,N/A, | Requirements met | OK
| Heat | 3,4,5,6,12 | 2 | 2 | 5 | N/A | 1 | 2,2,5,N/A,1 | Requirements not met | Not OK
| mixed rare earth chloride hexahydrate | 1 | 2 | 1 | 3 | 1 | 1 | 2,1,3,1,1 | Requirements met | OK
| Ion Exchange Resin [Waste for disposal] | 1 | 2 | 2 | 3 | N/A | 1 | 2,2,3,N/A,1 | Requirements met | OK
| Total | [6 empty] | 2,4,5,1,1
DQI Methodology
DQI Matrix (from NETL LCI&C Guideline Document, adapted from Weidema and Wenaes)
| Indicator | Score
|  | 1 | 2 | 3 | 4 | 5
| Source Reliability (for most applications, source quality guidelines only factor) | data verified based on measurements | data verified based on some assumptions and/or standard science and engineering calculations | data verified with many assumptions, or non-verified but from quality source | qualified estimate | non-qualified estimate
|  | source quality guidelines met |  | source quality guidelines not met
|  | data cross checks, greater than or equal to 3 quality sources | 2 or less data sources available for cross check, or data sources available that do not meet quality standards |  | no data available for cross check
| Completeness | representative data from a sufficient sample of sites over an adequate period of time | smaller number of site but an adequate period of time | sufficient number of sites but a less adequate period of time | smaller number of sites and shorter periods or incomplete data from an adequate number of sites or periods | representativeness unknown or incomplete data sets
| Temporal Correlation | less than three years of difference to year of study/current year | less than 6 years of difference | less than 10 years difference | less than 15 years difference | age of data unknown or more than 15 years difference
| Geographical Correlation | data from area under study | average data from larger area or specific data from a close area | data from area with similar production conditions | data from area with slightly similar production conditions | data from unknown area or area with very different production conditions
| Technological Correlation | data from technology, process or materials being studied | data from a different technology using the same process and/or materials |  | data on related process or material using the same technology | data or related process or material using a different technology
Indicator Descriptions
Source Reliability -- This indicator relates to the quality of the data source and the verification of the data collection methods used within the source.
Data Verification -- Source data that have been verified within error bounds by either the source author (with a high level of transparency) or the LCI modeler. Verification can be done by measurement, including on-site checking, recalculation, or mass or energy balance analysis. If the source data cannot be verified without making assumptions (i.e., not enough data are available to close the mass/energy balance), then the score should be a 2 or 3, depending on the number of assumptions. If no source data are available, a qualified estimate from an expert in the field should receive a score of 4, and an estimate from a non-expert should receive a score of 5. Mostly applicable to primary data.
Source Quality Guidelines -- The highest quality source should be
o From a peer reviewed journal or a government sponsored study. If the source is an LCA, it must meet ISO requirements.
o Publicly available either for free or at cost, or directly representative of the process of interest.
o Written/published by an unbiased party.
o An unbiased survey of experts or process locations.
When the source used for data is a reputable model that does not specifically meet the above criteria, it is the discretion of the modeler to determine the rank of the source. An example for justification would be if the data have been used in published reports that met the data quality standards.
Data Cross-Check -- The number of sources that verify the same data point or series, within reason. As a general benchmark, a high standard is greater than or equal to three data cross checks with quality approved sources. This typically refers to primary data, and if no other data sources are available, this can be omitted.
Completeness -- This indicator quantifies the statistical robustness of the source data. This ranking is based on how many data points were taken, how representative the sample is to the studied process, and whether the data were taken for an acceptable time period to even out normal process fluctuations. The following examples are given to help clarify this indicator.
Temporal Correlation -- This indicator represents how well the time period in which the data were collected corresponds with the year of the study. If the study is set to evaluate the use of a technology from 2000 to 2040, data from 1970 would not be very accurate. It is important when assigning this ranking to take notice of any discrepancies between the year the source was published and the year(s) the data were collected.
Geographical Correlation -- This indicator represents the appropriateness between the region of study and the source data region. This indicator becomes important when comparing data from different countries. For example, technological advances might reasonably be expected to develop differently in different countries, so efficiency and energy use might be very different. This is also important when looking at best management practices for carbon mitigation.
Technological Correlation -- This indicator embodies all other differences that may be present between the study goals and the data source. From the above example, using data for a type of biomass that is not being studied in the LCA should result in a lower technological representativeness ranking.
Steps for Applying DQM
1) Calculate score for each unit process (UP) input. If more than one reference source is used for one input, and the score is lower, consider both scores. If an indicator does not relate to a specific source, assume N/A. If all emissions come from one source, only one score is needed
- when a score is determined for a particular reference source, add to 'Reference Source Info' for future use
2) From the reference scores, determine the data quality indicator (DQI) for the unit process inputs for commissioning/decommissioning operations (when applicable)*
- the scores are not additive, rather, the lowest score for an indicator of a particular data input is the lowest score for the UP
3) Significant inputs of low quality unit processes (DQI mostly 3-5) should be varied to the minimum and maximum values or 95 percent confidence interval of the uncertainty range.
- check significance first. If the input is not significant by a long shot (or with the maximum possible value), it is not necessary to include in the UP
4) If the change in the final result from a single unit process is greater than a threshold value, for example, 0.1 g CO2e/MJ, then the processes should be flagged for possible additional data quality refinement
- for example, if emissions from the total steel inputs are found to be significant during sensitivity, the DQI will be performed on the steel profile. If this is not possible (because data are not transparent/purchased), it will be listed as a future recommendation
- if, however, the steel inputs are significant due to a large amount of steel needed for a particular process, then the DQI on that input should be performed and the data refined if needed
5) If the UP input is significant (with or without sensitivity), but no data refinement is possible, this is listed as a data limitation and noted in the report
* For NETL LCI&C studies, because data quality for construction is typically low, sensitivity on those inputs is already performed and the DQI does not need to be calculated. If sensitivity is not performed on construction, or sensitivity shows that a particular input is significant, then the DQI will be performed

## RE input
Calculations
Calculations
[Yellow-highlight cells are carried to data summary] | [9 empty] | References
Element | REE | MW (g/mol) | MW (kg/mol) |  |  | MW (g/mol) | MW (kg/mol) |  |  |  | Molycorp Bastinite Concetrate contains ~60% Rare Earth (RE) Oxide, which undergo calcination process,
Cerium | Ce | 140.116 | 0.140116 |  | Carbon | 12.0107 | 0.0120107 |  |  |  | then leaching in which they are dissolved in hydrochloric acid solution (HCl) and the solution is then concentrated by evaporation to create RECl3 ·xH2O
Lanthanum | La | 138.90547 | 0.13890547 |  | Oxygen | 15.9994 | 0.0159994 |  |  |  | RE2O3 + 6HCl (aq) → 2RECl3·xH2O
Praseodymium | Pr | 140.90765 | 0.14090765 |  | Fluorine | 18.9984 | 0.0189984 |  |  |  | The columns are heated to maintain the acid form of EDTA in solution |  |  | Reference [3] |  | Reference [3]
Neodymium | Nd | 144.242 | 0.144242 |  | Sodium | 22.989769 | 0.022989769 |  |  |  | When the REs are sorbed on ammonium cycle resin from a chloride solution:
Samarium | Sm | 150.36 | 0.15036 |  | Hydrogen | 1.00794 | 0.00100794 |  |  |  | RECl3 + RSO3NH4 -> RE(RSO3)3 + 3NH4Cl |  |  | RE: Trivalent Rare Earth Ion
Europium | Eu | 151.964 | 0.151964 |  | Chloride | 35.453 | 0.035453 |  |  |  | When HEDTA is sorbed on hydrogen-cycle resin: |  |  | RSO3NH4: exchange sites on the resin
Gadolinium | Gd | 157.25 | 0.15725 |  | Nitrogen | 14.0067 | 0.0140067 |  |  |  | Z + 2RSO3 -> (RSO3)2ZH2 |  |  |  | Z: HEDTA | C10H18N2O7
Terbium | Tb | 158.92535 | 0.15892535 |  | Calcium | 40.078 | 0.040078 |  |  |  | When EDTA (eluant) contacts the RE: |  |  | REY1: RE chelate | Y: EDTA ion | C10H16N2O8
Dysprosium | Dy | 162.5 | 0.1625 | [7 empty] | (NH4+)3y1 + RE(SO3)3 -> REY1 + H+ + 3RSO3NH4
Yttrium | Y | 88.90585 | 0.08890585 |  | H2O | 18.01528 | 0.01801528 |  |  |  | When the RE EDTA-chelate contacts the hydrogen-cycle resin, the exchange is:
Erbium | Er | 167.259 | 0.167259 |  | HCl | 36.46094 | 0.03646094 |  |  |  | 2REY1H+ + 3(RSO4)2ZH2 -> 2(RSO4)3RE + 3Z + 2H4Y
Ytterbium | Yb | 173.04 | 0.17304 | [7 empty] | or
Holmium | Ho | 164.93032 | 0.16493032 | [7 empty] | 2Ln(EDTA ion)H+ + 3(sulfonic resin)2 (HEDTA)H2 -> 2(sulfonic resin)3Ln + 3(HEDTA) + 2H4(EDTA ion) |  |  | pH 8.3
Lutetium | Lu | 174.967 | 0.174967 | [7 empty] | add 6M HCl solution in H2O until pH is 1.0
Thulium | Tm | 168.93421 | 0.16893421 | [7 empty] | EDTA precipates out and RECl3·6H2O is left as an aqueous solution |  |  | Reference [8]
152.21379
Bastnaesite Composition | Fraction RE oxide per kg of total REO |  | Moles of RE in oxide | Moles of oxygen in oxide | MW (g/mol) | MW (kg/mol) |  | Fraction rare earth oxide per kg of total REO
CeO₂ | 0.491 | kg/kg | 1 | 2 | 172.1148 | 0.1721148
La₂O₃ | 0.332 | kg/kg | 2 | 3 | 325.80914 | 0.32580914
Pr₆O₁₁ | 0.0434 | kg/kg | 6 | 11 | 1021.4393 | 1.0214393
Nd₂O₃ | 0.12 | kg/kg | 2 | 3 | 336.4822 | 0.3364822
Sm₂O₃ | 0.00789 | kg/kg | 2 | 3 | 348.7182 | 0.3487182 |  |  |  |  | Reference [1] |  | Mountain Pass Bastnaesite Composition
Eu₂O₃ | 0.00118 | kg/kg | 2 | 3 | 351.9262 | 0.3519262
Gd₂O₃ | 0.00166 | kg/kg | 2 | 3 | 362.4982 | 0.3624982
Tb₄O₇ | 0.000159 | kg/kg | 4 | 7 | 747.6972 | 0.7476972
Dy₂O₃ | 0.000312 | kg/kg | 2 | 3 | 372.9982 | 0.3729982
Ho₂O₃ | 5.1e-05 | kg/kg | 2 | 3 | 225.8099 | 0.2258099
Er₂O₃ | 3.5e-05 | kg/kg | 2 | 3 | 382.5162 | 0.3825162
Tm₂O₃ | 9e-06 | kg/kg | 2 | 3 | 394.0782 | 0.3940782
Yb₂O₃ | 6e-06 | kg/kg | 2 | 3 | 377.85884 | 0.37785884
Lu₂O₃ | 1e-06 | kg/kg | 2 | 3 | 397.9322 | 0.3979322
Y₂O₃ | 0.000913 | kg/kg | 2 | 3 | 385.86662 | 0.38586662
| 0.998616 |  |  |  | 413.583
| Moles per kg total REO |  | Moles per mol of total RE moles |  | Mass per mol of total RE moles
Ce | 2.852747 | mol/kg | 0.4812298 | mol/mol_mix | 399.7155 | g/mol_mix
La | 2.038003 | mol | 0.3437906 | mol/mol_mix | 283.0898 | g/mol_mix
Pr | 0.2549344 | mol | 0.04300487 | mol/mol_mix | 35.92221 | g/mol_mix
Nd | 0.7132621 | mol | 0.1203201 | mol/mol_mix | 102.8824 | g/mol_mix
Sm | 0.04525144 | mol | 0.007633463 | mol/mol_mix | 6.804006 | g/mol_mix
Eu | 0.006705951 | mol | 0.001131227 | mol/mol_mix | 1.019063 | g/mol_mix
Gd | 0.009158666 | mol | 0.001544975 | mol/mol_mix | 1.4402 | g/mol_mix
Tb | 0.0008506117 | mol | 0.0001434896 | mol/mol_mix | 0.1351838 | g/mol_mix
Dy | 0.00167293 | mol | 0.0002822065 | mol/mol_mix | 0.2718512 | g/mol_mix
Ho | 0.0004517074 | mol | 7.619849e-05 | mol/mol_mix | 0.04015943 | g/mol_mix
Er | 0.0001829988 | mol | 3.087006e-05 | mol/mol_mix | 0.03060819 | g/mol_mix
Tm | 4.567621e-05 | mol | 7.705118e-06 | mol/mol_mix | 0.007903812 | g/mol_mix
Yb | 3.175789e-05 | mol | 5.357237e-06 | mol/mol_mix | 0.005237839 | g/mol_mix
Lu | 5.025982e-06 | mol | 8.478326e-07 | mol/mol_mix | 0.000879381 | g/mol_mix
Y | 0.004732205 | mol | 0.0007982754 | mol/mol_mix | 0.7994313 | g/mol_mix
| 5.928036 | mol | 1 |  | 832.1644
mass RECl₃ per kg total REO
CeCl₃ | 246.475 | g/mol | 0.7031308 | kg | 0.4807192 | kg/kg RECl₃
LaCl₃ | 245.26447 | g/mol | 0.4998497 | kg | 0.3417392 | kg/kg RECl₃
PrCl₃ | 247.26665 | g/mol | 0.06303677 | kg | 0.04309722 | kg/kg RECl₃
NdCl₃ | 250.601 | g/mol | 0.1787442 | kg | 0.1222045 | kg/kg RECl₃
SmCl₃ | 256.719 | g/mol | 0.0116169 | kg | 0.00794229 | kg/kg RECl₃
EuCl₃ | 258.323 | g/mol | 0.001732301 | kg | 0.001184347 | kg/kg RECl₃
GdCl₃ | 263.609 | g/mol | 0.002414307 | kg | 0.001650623 | kg/kg RECl₃
TbCl₃ | 265.28435 | g/mol | 0.000225654 | kg | 0.000154276 | kg/kg RECl₃
DyCl₃ | 268.859 | g/mol | 0.0004497824 | kg | 0.000307509 | kg/kg RECl₃
HoCl₃ | 195.26485 | g/mol | 8.820258e-05 | kg | 6.030268e-05 | kg/kg RECl₃
ErCl₃ | 273.618 | g/mol | 5.007176e-05 | kg | 3.423326e-05 | kg/kg RECl₃
TmCl₃ | 279.399 | g/mol | 1.276189e-05 | kg | 8.725097e-06 | kg/kg RECl₃
YbCl₃ | 271.28932 | g/mol | 8.615577e-06 | kg | 5.890331e-06 | kg/kg RECl₃
LuCl₃ | 281.326 | g/mol | 1.413939e-06 | kg | 9.666875e-07 | kg/kg RECl₃
YCl₃ | 275.29321 | g/mol | 0.001302744 | kg | 0.000890665 | kg/kg RECl₃
|  |  | 1.462664 | kg | 1
Weighted molar wieght
| 1.130832 | 0.81419904
| MW |  | mass RECl₃∙H₂O per kg total REO |  | Percent of mix with Cerium |  |  | %RE per RECLl3 6H2O |  |  | RECLl3 6H2O
CeCl₃∙6H₂O | 354.56668 | g/mol | 1.011489 | kg | 0.5711328 | kg/kg RECl₃∙H₂O |  | 39.52% | 0.35456668 | kg/mol | 2.820344 | mol
LaCl₃∙6H₂O | 245.26447 | g/mol | 0.4998497 | kg | 0.2822379 | kg/kg RECl₃∙H₂O |  | 56.63% | 0.24526447 |  | 4.077231
PrCl₃∙6H₂O | 247.26665 | g/mol | 0.06303677 | kg | 0.03559343 | kg/kg RECl₃∙H₂O |  | 56.99% | 0.24726665 |  | 4.044217
NdCl₃∙6H₂O | 250.601 | g/mol | 0.1787442 | kg | 0.1009271 | kg/kg RECl₃∙H₂O |  | 57.56% | 0.250601 |  | 3.990407
SmCl₃∙6H₂O | 256.719 | g/mol | 0.0116169 | kg | 0.006559433 | kg/kg RECl₃∙H₂O |  | 58.57% | 0.256719 |  | 3.89531
EuCl₃∙6H₂O | 258.323 | g/mol | 0.001732301 | kg | 0.0009781363 | kg/kg RECl₃∙H₂O |  | 58.83% | 0.258323 |  | 3.871123
GdCl₃∙6H₂O | 263.609 | g/mol | 0.002414307 | kg | 0.001363228 | kg/kg RECl₃∙H₂O |  | 59.65% | 0.263609 |  | 3.793497
TbCl₃∙6H₂O | 265.28435 | g/mol | 0.000225654 | kg | 0.0001274145 | kg/kg RECl₃∙H₂O |  | 59.91% | 0.26528435 |  | 3.76954
DyCl₃∙6H₂O | 268.859 | g/mol | 0.0004497824 | kg | 0.0002539676 | kg/kg RECl₃∙H₂O |  | 60.44% | 0.268859 |  | 3.719422
HoCl₃∙6H₂O | 195.26485 | g/mol | 8.820258e-05 | kg | 4.980319e-05 | kg/kg RECl₃∙H₂O |  | 45.53% | 0.19526485 |  | 5.121249
ErCl₃∙6H₂O | 273.618 | g/mol | 5.007176e-05 | kg | 2.82728e-05 | kg/kg RECl₃∙H₂O |  | 61.13% | 0.273618 |  | 3.65473
TmCl₃∙6H₂O | 279.399 | g/mol | 1.276189e-05 | kg | 7.205944e-06 | kg/kg RECl₃∙H₂O |  | 61.93% | 0.279399 |  | 3.579111
YbCl₃∙6H₂O | 271.28932 | g/mol | 8.615577e-06 | kg | 4.864747e-06 | kg/kg RECl₃∙H₂O |  | 60.79% | 0.27128932 |  | 3.686102
LuCl₃∙6H₂O | 281.326 | g/mol | 1.413939e-06 | kg | 7.983746e-07 | kg/kg RECl₃∙H₂O |  | 62.19% | 0.281326 |  | 3.554595
YCl₃∙6H₂O | 275.29321 | g/mol | 0.001302744 | kg | 0.0007355886 | kg/kg RECl₃∙H₂O |  | 61.37% | 0.27529321 |  | 3.632491
|  | Total mass with cerium | 1.771023 | kg | 1
|  | Total mass without cerium | 0.7595334 | kg

## materials and output
Calculations
Calculations | [Yellow-highlight cells are carried to data summary] | [6 empty] | Assumptions |  |  | References
Prior to Ion Exchange (IX): | Rinse
6M HCl | 200 | ml | 0.2 | kg |  | Reference [6,8] |  |  |  |  | Reference [6]
H2O | 150 | ml | 0.15 | kg
RESIN
Ion Exchange Resin (-S03H) | 1 | g | 0.001 | kg |  | Reference [8] |  | Assumption [7,8] |  |  | Reference [8]
(sulfonic resin)
Reference [5]
Reference [8]
6M HCl is ideal
Reference [3,4,5]
ELUENTS
HEDTA (5%, or 5 g per 1L H2O) | 5 | g/L | 0.005 | kg |  | Reference [5]
Water (HEDTA solution) | 1 | L | 1 | kg
|  |  | 1.005 | kg
Ammonium EDTA (5%, or 5 g per 1L H2O) | 5 | g/L | 0.005 | kg
Water (Amm-EDTA solution) | 1 | L | 1 | kg |  |  |  |  | Ammonium MW | 18.03851
|  |  | 1.005 | kg
|  |  | formula |  | MW (g/mol) | MW (kg/mol)
ethylenediaminetetraacetic acid (EDTA) |  |  | C10H16N2O8 |  | 292.24 | 0.29224 |  | Assumption [12]
Ammonium EDTA | H(NH4)3EDTA |  | C10H28N6O8 |  | 364.39404 | 0.36439404
2-hydroxy ethylenediamine triacetic acid (HEDTA) |  |  | C10H18N2O7 |  | 278.26 | 0.27826
hydrochloric acid |  |  | HCl |  | 36.46094 | 0.03646094
Recovery rate of EDTA | 85% |  |  |  |  | Reference [3]
Recovery rate of HEDTA | 100% |  |  |  |  | Reference [3]
Reference [5]
OUTPUT
EDTA and HEDTA | 2.5* input_EDTA |  | 2.5125 | kg |  | Reference [5]
NH43 | 2/3*EDTA_in |  | 0.6666667 | kg |  | Reference [6]
pH | 8.3 |  |  |  |  | Reference [6]
use 6M HCl to decrease pH to 1.0 to form ReCl3
starting pH | 8.3 |  | moles H+ |  | 5e-09 | pH=8.3
end pH | 1 |  |  |  | 0.1 | pH=1
amount solution
amount 6M HCl required | 6 | mol/L
plus H2O solution | 1 | L | 1 | kg | [7 empty] | Reference [6]
6M HCl | 0.01668 | mol | 0.0006081684792 | kg
Solve for volume here to achieve pH of 1 in H75.
|  |  | 2.78 | mL | 6M | HCl
|  |  | 0.00278 | L | 6 | mol/L
|  |  | 0.01668 | mol | HCl
| Moles 6M HCl |  | 0.10008 | H+
[8 empty] | 0.01668 | mol | HCl
| H+ |  | volume |  |  |  | pH | 36.46094 | g/mol
Concentration H+ | 0.100080105 | / | 1.00278 |  | 0.09980265 | M | 1.000858 | 0.6081684792 | g HCL
Moles H+ in 1L of water | 1e-07 | [6 empty] | 0.0006081684792 | kg
Moles 6M HCl | 0.10008
total moles H+ (HCl + H2O+ original solution) | 0.10008 | + | 1e-07 | + | 5e-09 | 0.100080105
Total volume | 0.00278 | + | 1 | L | 1.00278
Reference [8]

## Energy
Calculations
Calculations | [5 empty] | References
[Yellow-highlight cells are carried to data summary]
Reference [11]
Pump head | 5 | m | Reference [11]
Density | 1000 | kg/m^3 | Assumption 13
Gravitational acceleration | 9.81 | m/s^2
Pump efficiency | 80% |  | Reference [11]
Pump work reqd | 61312.5 | J/m^3
| 17.03125 | Wh/m^3
| 0.01703125 | Wh/l or Wh/kg
Uncertainty | 1 | m | 0.00340625 | Wh/l or Wh/kg
| 10 | m | 0.0340625 | Wh/l or Wh/kg
*This is a generalization because there is no exact way to know how much energy each element
use separately. HREEs would separate first and would, thus use less energy.
However, the degree of difference for each element within our system is unknown.
Reference [7]
Flow of influent to columns was accomplished using a variable speed Cole-Parmer Masterflex peristaltic pump.
Flow rates were periodically monitored using a lab timer and graduated cylinder to measure effluent flow;
pump speed was adjusted as needed to maintain the desired flow rate. Fractions were collected using a Varian Prostar 704 fraction collector.
The collector was fitted with a 17 mm, 72 position, test tube rack which had been modified using funnels and
Tygon tubing to direct fractions into 125 ml polypropylene bottles. The collector was programed to collect timed fractions representing
approximately 40% of a bed volume for each fraction.
Specific heat of water |  | 4.1841 | kJ/kg-K @ 20C and 1 atm |  |  | Reference [12], Assumption [14]
Assume starting temperature |  | 20 | C
Final temperature |  | 92 | C | (average of 85-95 C) |  | Reference [3,4,5,6], Assumption [5]

## Conversions
Conversions
Conversion Factors |  |  |  | References
1 | GJ | 277.7778 | kWh
1 | tonne | 1000 | kg
1 | g | 0.001 | kg
1 | lb | 0.45359237 | kg
1 | L | 1000 | mL
1 | L H2O | 1 | kg
1 | mL | 1 | cm3
1 | MWh | 1000 | kWh
1 | kg | 1000 | g
1 | gallons/min | 1990932.66 | L/yr
1 | kg | 1000000 | mg
1 | gigajoule | 947817.12 | Btu
1 | m3 | 35.3146667 | cubic feet
1 | ton | 907.18474 | kg
1 | MMBtu | 1000000 | Btu
1 | cubic centimeter | 1e-06 | cubic meters
1 | kg | 2.20462262 | lbs
1 | cubic meter | 1.30795062 | cubic yards
1 | kg water | 1 | L water
1 | year | 525600 | minutes
1 | gallons | 1000 | gallons
1 | gallon | 3.78541178 | L
1 | cubic meter | 1000 | L
1 | g | 1000 | mg
1 | kg | 1000000 | mg
1 | day | 24 | hours
1 | hour | 60 | minutes
1 | day | 1440 | minutes

## Assumptions
Assumptions
Assumption # | Description |  | Reference
1 | Pm is not detected in nature, has a low period of half decay, and its main route of production is artificial synthesis. Therefore it is not considered here.
2 | Light Rare Earth Elements: La, Ce, Pr, Nd, Pm, Sm, Eu |  | 2
3 | Heavy Rare Earth Elements: Gb, Tb, Dy, Ho, Er, Tm, Lu, Yb, Tb, Sc, Y |  | 2
4 | Eluent (EDTA and HEDTA) velocities constant at 2ml/min |  | 3, 4, 5, 6,10
5 | The columns are maintained at 92 °C |  | 3, 4, 5, 6
6 | pH of 8.3 and ammonium is used to buffer the solution, if necessary |  | 3, 4, 5, 6
7 | Use of generic sulfonic resin spheres, most likely 80% cross-linked 30-40 mesh, 0.1 mm (0.004 inch) diameter |  | 3,4,5
8 | Sulfonic resin is availble from several companies--the source should not affect process or final concentrations
9 | All reported nonhazardous solid waste is spent ion exchange resin. This likely overestimates the amount of ion exchange resin required, because other nonhazardous solid wastes would be generated on site and resin is reusable. However, based on engineering judgment, ion exchange resin would be the primary nonhazardous solid waste stream.
10 | Assumes that all chloride in solution was originally derived from HCl
11 | Assumes 5 m pumping head, an 80% efficient pump although this overestimates the size of pumping head and overall energy requirements. |  | 11
12 | Estimating total EDTA_out is 2.5 times EDTA_in |  | 5
13 | Assume density of solution is density of water: ~1000 kg/m^3
14 | Assume water specific heat is dominant for heat energy input. We're also neglecting heat losses. Given the relatively low temperatures, vessels could be designed to make these losses negligble

## Chart
Process
Upstream Emissions Data
Key
Separation of rare earth elements using ion exchange: System Boundary
Separation of rare earth chlorides in solution using ion exchange
Separated rare earth chloride hexahydrate
Rare earth chloride concentrate
Electricity
Ion exchange resin
Hydrochloric acid
HEDTA
Ammonium-EDTA
Water