## Info
NETL Life Cycle Inventory Data - Detailed Spreadsheet Documentation
DS Sheet Information
|  | Process Name: | Rare Earth Oxide Electrolysis
|  | Process Description: | Electrolysis of a rare earth oxide using a fluoride-based process.
|  | Files: | This unit process is composed of this document and the file, DF_Stage1_O_reo_electrolysis_2014.01.docx, which provides additional details regarding calculations, data quality, and references as relevant.
|  | Summary and Calculations Worksheets: | As shown below, this document contains 3 summary worksheets (Data Summary, Reference Source Info, and DQI) that have been formatted consistent with NETL standards. The remaining 'calculations' worksheets are workspaces used by NETL engineers during the production of this unit process. The 'calculations' worksheets are presented for the convenience of the reader, and have not been subjected to standardized formatting.
This data sheet is organized as follows:
|  | Worksheet | Description
| Summary | Data Summary | Summary of Calculations, Input and Output Flows, Reference Flow, and other information
|  | Parameter Scenarios | Parameters for various scenarios where the unit process is used
|  | Reference Source Info | Referenced citations; citations are referenced by number, listed at the top of the Reference Source Info sheet
|  | DQI | Data Quality Index
| Calculations | electrolysis_materials_and_outputs | Material inputs for electrolysis process and relevent air and solid waste outputs.
|  | electricity_use | Electricity used for electrolysis process.
|  | Conversions | Unit Conversions
|  | Assumptions | Assumptions
Date Created:
2014-06-05
Point of Contact:
Timothy Skone (NETL), Timothy.Skone@NETL.DOE.GOV
Revision History:
Original/no revisions
How to Cite This Document:
This document should be cited as: NETL (2014). NETL Life Cycle Inventory Data – Unit Process: Rare Earth Oxide Electrolysis - Version 01. U.S. Department of Energy, National Energy Technology Laboratory. Retrieved [DATE] from www.netl.doe.gov/LCA
Additional Notes:
|  | For the calculations sheets, values |  | highlighted in yellow | are also pulled forward into the 'Data Summary' sheet
Bibliographic references & assumptions referenced by number; see 'Reference Source Info' & 'Assumptions' sheets for cross-reference.
Data Summary sheet color coding: white indicates data input by model engineer; blue indicates automatically calculated values
Abbreviations used throughout this DS: INSERT AS RELEVANT
Disclaimer:
Template Version:
3.0
Neither the U.S. Department of Energy (DOE) National Energy Technology Laboratory (NETL) nor any person acting on behalf of these organizations:
A. Makes any warranty or representation, express or implied, with respect to the accuracy, completeness, or usefulness of the information contained in this document, or that the use of any information, apparatus, method, or process disclosed in this document may not infringe on privately owned rights; or
B. Assumes any liability with this report as to its use, or damages resulting from the use of any information, apparatus, method, or process disclosed in this document.
Reference herein to any specific commercial product, process, or service by trade name, trademark, manufacturer, or otherwise, does not necessarily constitute or imply its endorsement, recommendation, or favoring by NETL. The views and opinions of the authors expressed herein do not necessarily state or reflect those of NETL.

## Data Summary
NETL Life Cycle Inventory Data - Detailed Spreadsheet Documentation
Data Module Summary
Process Name: |  | Rare Earth Oxide Electrolysis
Reference Flow: |  | 1 | kg | of | rare earth metal | [5 empty] | DQI | 2,4,1,3,1 | (see DQI sheet for explanation)
Brief Description: |  | Electrolysis of a rare earth oxide using a fluoride-based process.
SECTION I: META DATA
Geographical Coverage: |  | United States |  |  | Goal and Scope:
Region |  |  |  |  | Reference Flow: 1 kg of rare earth metal
Year Data Best Represents: |  | 2013-2016
Process Type: |  | Manufacturing Process (MP) |  |  | This unit process provides a summary of relevant input and output flows associated with electrolytic reduction of a rare earth oxide to rare earth metal. The process takes place in an electrolytic chamber with disposable graphite anodes. The process also accounts for air emissions and solid waste incurred during the electrolysis process.
Process Scope: |  | Gate-to-Gate Process (GG)
Allocation Applied: |  | No
Completeness: |  | All Relevant Flows Captured
Flows Aggregated in Data Set: |  |  |  |  | Note: All inputs and outputs are normalized per the reference flow (e.g., per kg of rare earth)
SECTION II: PARAMETERS
This section includes adjustable parameters, calculations needed to support adjustable parameters, and flow calculations based upon adjustable parameters.
| Parameter Name | Formula | Value | Min. Value | Max. Value | Unit | References | Comments
11 | electricity |  | 10.55556 | 8 | 13.33333 | kWh/kg | 1,3 | [kWh/kg] kWh electricity per kg of rare earth
2 | Ce |  | 0 |  |  |  |  | [binary] Parameter to select cerium metal as the output
2 | La |  | 0 |  |  |  |  | [binary] Parameter to select lanthanum metal as the output
2 | Pr |  | 0 |  |  |  |  | [binary] Parameter to select praseodymium metal as the output
2 | Nd |  | 0 |  |  |  |  | [binary] Parameter to select neodymium metal as the output
2 | Sm |  | 0 |  |  |  |  | [binary] Parameter to select samarium metal as the output
2 | Eu |  | 0 |  |  |  |  | [binary] Parameter to select europium metal as the output
2 | Gd |  | 0 |  |  |  |  | [binary] Parameter to select gadolinium metal as the output
2 | Tb |  | 0 |  |  |  |  | [binary] Parameter to select terbium metal as the output
2 | Dy |  | 0 |  |  |  |  | [binary] Parameter to select dysprosium metal as the output
2 | Ho |  | 0 |  |  |  |  | [binary] Parameter to select holmium metal as the output
2 | Er |  | 0 |  |  |  |  | [binary] Parameter to select erbium metal as the output
2 | Tm |  | 0 |  |  |  |  | [binary] Parameter to select thulium metal as the output
2 | Yb |  | 0 |  |  |  |  | [binary] Parameter to select ytterbium metal as the output
2 | Lu |  | 0 |  |  |  |  | [binary] Parameter to select lutetium metal as the output
1 | Y |  | 1 |  |  |  |  | [binary] Parameter to select yttrium metal as the output
5 | yield |  | 0.9417558 |  |  | kg/kg | 1,2,4 | [kg/kg] kg of rare earth metal output per kg of elemental rare earth input
7 | CeO2_MW |  | 0.1721148 |  |  | kg/mol |  | [kg/mol] kg rare earth oxide per mol of rare earth oxide
8 | La2O3_MW |  | 0.32580914 |  |  | kg/mol |  | [kg/mol] kg rare earth oxide per mol of rare earth oxide
9 | Pr6O11_MW |  | 1.0214393 |  |  | kg/mol |  | [kg/mol] kg rare earth oxide per mol of rare earth oxide
8 | Nd2O3_MW |  | 0.3364822 |  |  | kg/mol |  | [kg/mol] kg rare earth oxide per mol of rare earth oxide
8 | Sm2O3_MW |  | 0.3487182 |  |  | kg/mol |  | [kg/mol] kg rare earth oxide per mol of rare earth oxide
8 | Eu2O3_MW |  | 0.3519262 |  |  | kg/mol |  | [kg/mol] kg rare earth oxide per mol of rare earth oxide
8 | Gd2O3_MW |  | 0.3624982 |  |  | kg/mol |  | [kg/mol] kg rare earth oxide per mol of rare earth oxide
8 | Tb4O7_MW |  | 0.7476972 |  |  | kg/mol |  | [kg/mol] kg rare earth oxide per mol of rare earth oxide
8 | Dy2O3_MW |  | 0.3729982 |  |  | kg/mol |  | [kg/mol] kg rare earth oxide per mol of rare earth oxide
8 | Ho2O3_MW |  | 0.37785884 |  |  | kg/mol |  | [kg/mol] kg rare earth oxide per mol of rare earth oxide
8 | Er2O3_MW |  | 0.3825162 |  |  | kg/mol |  | [kg/mol] kg rare earth oxide per mol of rare earth oxide
8 | Tm2O3_MW |  | 0.38586662 |  |  | kg/mol |  | [kg/mol] kg rare earth oxide per mol of rare earth oxide
8 | Yb2O3_MW |  | 0.3940782 |  |  | kg/mol |  | [kg/mol] kg rare earth oxide per mol of rare earth oxide
8 | Lu2O3_MW |  | 0.3979322 |  |  | kg/mol |  | [kg/mol] kg rare earth oxide per mol of rare earth oxide
7 | Y2O3_MW |  | 0.2258099 |  |  | kg/mol |  | [kg/mol] kg rare earth oxide per mol of rare earth oxide
5 | Ce_MW |  | 0.140116 |  |  | kg/mol |  | [kg/mol] kg of rare earth element per mol of rare earth oxide
5 | La_MW |  | 0.27781094 |  |  | kg/mol |  | [kg/mol] kg of rare earth element per mol of rare earth oxide
5 | Pr_MW |  | 0.8454459 |  |  | kg/mol |  | [kg/mol] kg of rare earth element per mol of rare earth oxide
5 | Nd_MW |  | 0.288484 |  |  | kg/mol |  | [kg/mol] kg of rare earth element per mol of rare earth oxide
5 | Sm_MW |  | 0.30072 |  |  | kg/mol |  | [kg/mol] kg of rare earth element per mol of rare earth oxide
5 | Eu_MW |  | 0.303928 |  |  | kg/mol |  | [kg/mol] kg of rare earth element per mol of rare earth oxide
5 | Gd_MW |  | 0.3145 |  |  | kg/mol |  | [kg/mol] kg of rare earth element per mol of rare earth oxide
5 | Tb_MW |  | 0.6357014 |  |  | kg/mol |  | [kg/mol] kg of rare earth element per mol of rare earth oxide
5 | Dy_MW |  | 0.325 |  |  | kg/mol |  | [kg/mol] kg of rare earth element per mol of rare earth oxide
5 | Ho_MW |  | 0.32986064 |  |  | kg/mol |  | [kg/mol] kg of rare earth element per mol of rare earth oxide
5 | Er_MW |  | 0.334518 |  |  | kg/mol |  | [kg/mol] kg of rare earth element per mol of rare earth oxide
5 | Tm_MW |  | 0.33786842 |  |  | kg/mol |  | [kg/mol] kg of rare earth element per mol of rare earth oxide
5 | Yb_MW |  | 0.34608 |  |  | kg/mol |  | [kg/mol] kg of rare earth element per mol of rare earth oxide
5 | Lu_MW |  | 0.349934 |  |  | kg/mol |  | [kg/mol] kg of rare earth element per mol of rare earth oxide
4 | Y_MW |  | 0.1778117 |  |  | kg/mol |  | [kg/mol] kg of rare earth element per mol of rare earth oxide
6 | REO_in | (1/yield)*(Ce*CeO2_MW/Ce_MW+La*La2O3_MW/La_MW+Pr*Pr6O11_MW/Pr_MW+Nd*Nd2O3_MW/Nd_MW+Sm*Sm2O3_MW/Sm_MW+Eu*Eu2O3_MW/Eu_MW+Gd*Gd2O3_MW/Gd_MW+Tb*Tb4O7_MW/Tb_MW+Dy*Dy2O3_MW/Dy_MW+Ho*Ho2O3_MW/Ho_MW+Er*Er2O3_MW/Er_MW+Tm*Tm2O3_MW/Tm_MW+Yb*Yb2O3_MW/Yb_MW+Lu*Lu2O3_MW/Lu_MW+Y*Y2O3_MW/Y_MW) | 1.348479 |  |  | kg/kg | 1,2,4 | [kg/kg] kg of rare earth oxide input per kg of rare earth metal output
0
| End of List | <select this entire row, then insert new row>
SECTION III: INPUT FLOWS
This section includes all input flows considered for this unit process
| Parameter | Flow Name | Value | Units | Parameter | Unit | Total | Units per RF | Tracked | Origin | References | Comments
| electricity | Electricity | 1 | kwh | 10.55556 | kWh/kg | 10.55556 | kWh/kg | X | Literature | 1,3 | [Technosphere] Electricity
| REO_in | Rare Earth Oxide | 1 | kg | 1.348479 | kg/kg | 1.348479 | kg/kg | X | Literature | 1,2,4 | [Technosphere] Rare earth oxide
|  | Lithium Fluoride | 0.01 | kg | 1 |  | 0.01 | kg/kg | X | Literature | 1 | [Technosphere] Lithium fluoride
|  | Lime | 0.045 | kg | 1 |  | 0.045 | kg/kg | X | Literature | 1 | [Technosphere] Lime
|  | Graphite Anodes | 0.3 | kg | 1 |  | 0.3 | kg/kg | X | Literature | 1 | [Technosphere] Graphite anodes
| End of List | <select this entire row, then insert new row> | Factor |  |  |  | Amount |  |  | <select from list>
SECTION IV: OUTPUT FLOWS
This section includes all output flows considered for this unit process
| Parameter | Flow Name | Value | Units | Parameter | Unit | Total | Units per RF | Tracked | Origin | References | Comments
|  | Rare Earth Metal | 1 | kg | 1 |  | 1 | kg/kg |  | Literature | 1 | Emission to Air
|  | Carbon dioxide [Inorganic emissions to air] | 1.1 | kg | 1 |  | 1.1 | kg/kg |  | Literature | 1 | Emission to Air
|  | Hydrogen Fluoride [Inorganic emissions to air] | 0.007 | kg | 1 |  | 0.007 | kg/kg |  | Literature | 1 | Emission to Air
|  | Rare Earth Dust [Particles to air] | 0.005 | kg | 1 |  | 0.005 | kg/kg |  | Literature | 1 | Emission to Air
|  | CaF2 [Waste for disposal] | 0.045 | kg | 1 |  | 0.045 | kg/kg | X | Literature | 1 | Solid Waste
|  | CaSO4 [Waste for disposal] | 0.006 | kg | 1 |  | 0.006 | kg/kg | X | Literature | 1 | Solid Waste
|  | Rare Earth Oxide [Waste for disposal] | 0.045 | kg | 1 |  | 0.045 | kg/kg | X | Literature | 1 | Solid Waste
| End of List | <select this entire row, then insert new row> | Factor | [6 empty] | <select from list>
Detailed Spreadsheet Lists
| Process Type | Process Scope | Completeness |  |  | Origin |  | Tracked
| <select from list> | <select from list> | <select from list> |  |  | <select from list>
| Extraction Process (EP) | Cradle-to-Grave (End-of-Life) Process (CE) | All Flows Captured |  |  | Measured |  | X
| Manufacturing Process (MP) | Cradle-to-Gate Process (CG) | All Relevant Flows Captured |  |  | Calculated |  | *
| Installation Process (IP) | Gate-to-Gate Process (GG) | Individual Relevant Flows Captured |  |  | Literature
| Basic Process (BP) | Gate-to-Grave (End-of-Life) Process (GE) | Some Relevant Flows Not Captured |  |  | Estimated
| Energy Conversion (EC) |  | No Statement |  |  | No Statement
Transport Process (TP)
Recovery Process (RP)
Waste Treatment Process (WT)
Auxiliary Process (AP)

## Reference Source Info
Field Name
Number | 1 | 2 | 3 | 4 | 5 | 6 | 7 | 8 | 9
SourceType | Separate Publication | Separate Publication | Separate Publication | Separate Publication
Title | Environmental Effects Report for Didymium Pilot Plant | Environmental Assessment Report Didymium Pilot Plant | Material and Energy Requirement for Rare Earth Production | Extractive Metallurgy of Rare Earths
FirstAuthor | Lynas Services Pty Ltd |  | Piero, Laura and Menendez, Gara | Gupta, C.K.
AdditionalAuthors | ENVIRON Australia Pty Ltd | Tasmania Environmental Protection Authority |  | N. Krishnamurthy
Year | 2013 | 2013 | 2013 | 2005
Date | January 13 | September | October 10
PlaceOfPublication |  |  |  | Boca Raton, FL.
Publisher |  |  |  | CRC Press
PageNumbers
Table or Figure Number |  |  | Table IX
NameOfEditors
TitleOfAnthology
Journal |  |  | Journal of The Minerals, Metals & Materials Society
VolumeNo |  |  | 65
IssueNo |  |  | 10
Docket Number
Copyright
Internet Address | http://epa.tas.gov.au/regulation/lynas-corporation,-pilot-plant,-bell-bay#eer | http://epa.tas.gov.au/regulation/lynas-corporation,-pilot-plant,-bell-bay#eer
Internet Access Date | 29 May 2014 | 29 May 2014
Data Type (Origin)
Year Data Represents | 2013 - 2016 | 2014-2017
Geographical Representation | Tasmania, Australia | Tasmania, Australia
Representativeness
BibliographicText | Lynas Services Pty Ltd. (2013) Environmental Effects Report for Didymium Pilot Plant. http://epa.tas.gov.au/regulation/lynas-corporation,-pilot-plant,-bell-bay#eer Accessed 29 May 2014 | Tasmania Environmental Protection Authority Environmental Assessment Report Didymium Pilot Plant (2013) http://epa.tas.gov.au/regulation/lynas-corporation,-pilot-plant,-bell-bay#eer Accessed 29 May 2014 | Piero, Laura and Menendez, Gara Material and Energy Requirement for Rare Earth Production. Journal of The Minerals, Metals & Materials Society Vol 65 No 10 pp 1327 - 1340 10 October, 2013 | Gupta and Krishnamurthy (2005). Extractive Metallurgy of Rare Eaths. Boca Raton, FL: CRC Press.
Text/Description
Reference Source Info Lists
Source Type
<select from list>
Undefined
Article
Chapters in Anthology
Separate Publication
Measurement on Site
Oral Communication
Personal Written Communication
Questionnaires

## DQI
Data Quality Index
DQI Determination
| Input/Output | Reference (see 'Reference Source Info' worksheet) | Source Reliability | Completeness | Temporal Correlation | Geographical Correlation | Technical Correlation | DQI | Recommendations | Determinations
| Material Inputs | 1 | 2 | 4 | 1 | 3 | 1 | 2,4,1,3,1 | Requirements met | OK
| Air Emissions | 1 | 2 | 4 | 1 | 3 | 1 | 2,4,1,3,1 | Requirements met | OK
| Solid Waste | 1 | 2 | 4 | 1 | 3 | 1 | 2,4,1,3,1 | Requirements met | OK
| Electricity Use | 1 | 2 | 4 | 1 | 3 | 1 | 2,4,1,3,1 | Requirements met | OK
| Electricity Use | 3 | 2 | 3 | 1 | 3 | 1 | 2,3,1,3,1 | Requirements met | OK
| Total | [6 empty] | 2,4,1,3,1
DQI Methodology
DQI Matrix (from NETL LCI&C Guideline Document, adapted from Weidema and Wenaes)
| Indicator | Score
|  | 1 | 2 | 3 | 4 | 5
| Source Reliability (for most applications, source quality guidelines only factor) | data verified based on measurements | data verified based on some assumptions and/or standard science and engineering calculations | data verified with many assumptions, or non-verified but from quality source | qualified estimate | non-qualified estimate
|  | source quality guidelines met |  | source quality guidelines not met
|  | data cross checks, greater than or equal to 3 quality sources | 2 or less data sources available for cross check, or data sources available that do not meet quality standards |  | no data available for cross check
| Completeness | representative data from a sufficient sample of sites over an adequate period of time | smaller number of site but an adequate period of time | sufficient number of sites but a less adequate period of time | smaller number of sites and shorter periods or incomplete data from an adequate number of sites or periods | representativeness unknown or incomplete data sets
| Temporal Correlation | less than three years of difference to year of study/current year | less than 6 years of difference | less than 10 years difference | less than 15 years difference | age of data unknown or more than 15 years difference
| Geographical Correlation | data from area under study | average data from larger area or specific data from a close area | data from area with similar production conditions | data from area with slightly similar production conditions | data from unknown area or area with very different production conditions
| Technological Correlation | data from technology, process or materials being studied | data from a different technology using the same process and/or materials |  | data on related process or material using the same technology | data or related process or material using a different technology
Indicator Descriptions
Source Reliability -- This indicator relates to the quality of the data source and the verification of the data collection methods used within the source.
Data Verification -- Source data that have been verified within error bounds by either the source author (with a high level of transparency) or the LCI modeler. Verification can be done by measurement, including on-site checking, recalculation, or mass or energy balance analysis. If the source data cannot be verified without making assumptions (i.e., not enough data are available to close the mass/energy balance), then the score should be a 2 or 3, depending on the number of assumptions. If no source data are available, a qualified estimate from an expert in the field should receive a score of 4, and an estimate from a non-expert should receive a score of 5. Mostly applicable to primary data.
Source Quality Guidelines -- The highest quality source should be
o From a peer reviewed journal or a government sponsored study. If the source is an LCA, it must meet ISO requirements.
o Publicly available either for free or at cost, or directly representative of the process of interest.
o Written/published by an unbiased party.
o An unbiased survey of experts or process locations.
When the source used for data is a reputable model that does not specifically meet the above criteria, it is the discretion of the modeler to determine the rank of the source. An example for justification would be if the data have been used in published reports that met the data quality standards.
Data Cross-Check -- The number of sources that verify the same data point or series, within reason. As a general benchmark, a high standard is greater than or equal to three data cross checks with quality approved sources. This typically refers to primary data, and if no other data sources are available, this can be omitted.
Completeness -- This indicator quantifies the statistical robustness of the source data. This ranking is based on how many data points were taken, how representative the sample is to the studied process, and whether the data were taken for an acceptable time period to even out normal process fluctuations. The following examples are given to help clarify this indicator.
Temporal Correlation -- This indicator represents how well the time period in which the data were collected corresponds with the year of the study. If the study is set to evaluate the use of a technology from 2000 to 2040, data from 1970 would not be very accurate. It is important when assigning this ranking to take notice of any discrepancies between the year the source was published and the year(s) the data were collected.
Geographical Correlation -- This indicator represents the appropriateness between the region of study and the source data region. This indicator becomes important when comparing data from different countries. For example, technological advances might reasonably be expected to develop differently in different countries, so efficiency and energy use might be very different. This is also important when looking at best management practices for carbon mitigation.
Technological Correlation -- This indicator embodies all other differences that may be present between the study goals and the data source. From the above example, using data for a type of biomass that is not being studied in the LCA should result in a lower technological representativeness ranking.
Steps for Applying DQM
1) Calculate score for each unit process (UP) input. If more than one reference source is used for one input, and the score is lower, consider both scores. If an indicator does not relate to a specific source, assume N/A. If all emissions come from one source, only one score is needed
- when a score is determined for a particular reference source, add to 'Reference Source Info' for future use
2) From the reference scores, determine the data quality indicator (DQI) for the unit process inputs for commissioning/decommissioning operations (when applicable)*
- the scores are not additive, rather, the lowest score for an indicator of a particular data input is the lowest score for the UP
3) Significant inputs of low quality unit processes (DQI mostly 3-5) should be varied to the minimum and maximum values or 95 percent confidence interval of the uncertainty range.
- check significance first. If the input is not significant by a long shot (or with the maximum possible value), it is not necessary to include in the UP
4) If the change in the final result from a single unit process is greater than a threshold value, for example, 0.1 g CO2e/MJ, then the processes should be flagged for possible additional data quality refinement
- for example, if emissions from the total steel inputs are found to be significant during sensitivity, the DQI will be performed on the steel profile. If this is not possible (because data are not transparent/purchased), it will be listed as a future recommendation
- if, however, the steel inputs are significant due to a large amount of steel needed for a particular process, then the DQI on that input should be performed and the data refined if needed
5) If the UP input is significant (with or without sensitivity), but no data refinement is possible, this is listed as a data limitation and noted in the report
* For NETL LCI&C studies, because data quality for construction is typically low, sensitivity on those inputs is already performed and the DQI does not need to be calculated. If sensitivity is not performed on construction, or sensitivity shows that a particular input is significant, then the DQI will be performed

## elecolysis_materials_and_output
Calculations
Calculations | [Yellow-highlight cells are carried to data summary] | [6 empty] | References
| Material Input | Amount per tonne RE metal (tonnes) | Amount per kg RE (kg) |  |  |  |  | Reference [1]
| RE Oxide | 1.25 | 1.25
| Lithium Fluoride | 0.01 | 0.01
| Lime | 0.045 | 0.045
| Graphite Anodes | 0.3 | 0.3
| Air Emission | Amount per 100 tonnes RE metal (tonnes) | Amount per tonne RE metal (tonnes) | Amount per kg RE (kg)
| CO2 | 110 | 1.1 | 1.1
| Hydrogen Fluoride | 0.7 | 0.007 | 0.007
| Rare Earth Dust | 0.5 | 0.005 | 0.005
| Solid Waste | Amount per tonne RE metal (kg) | Amount per kg RE (kg)
| CaF2 | 45 | 0.045
| CaSO4 | 6 | 0.006
| Rare Earth Oxide | 45 | 0.045
|  | 1 | Mg
|  | 1.25 | tonnes oxide | Percent
| Pr₆O₁₁ | 1021.4393 | g/mol | 0.2656059 | kg/kg oxide mix
| Nd₂O₃ | 336.4822 | g/mol | 0.7343941 | kg/kg oxide mix
| Pr₆O₁₁ | 325.0387 | mol
| Nd₂O₃ | 2728.206 | mol
| Pr MW | 140.90765 | g/mol
| Nd MW | 144.242 | g/mol
| Pr | 274802.7 | g/yr
| Nd | 787043.7 | g/yr
| Total | 1061846.4 | g/yr
|  | 1.061846 | Mg/yr
| Actual output | 1 | Mg/yr
| Yield | 0.9417558
Mountain Pass Bastnaesite Composition - Reference [4]
Bastnaesite Composition | molar mass of oxide |  |  |  |  | Fraction rare earth oxide per kg of total REO
CeO₂ | 172.1148 | g/mol | 0.1721148 | kg/mol | CeO₂ | 0.491 | kg/kg
La₂O₃ | 325.80914 | g/mol | 0.32580914 | kg/mol | La₂O₃ | 0.332 | kg/kg
Pr₆O₁₁ | 1021.4393 | g/mol | 1.0214393 | kg/mol | Pr₆O₁₁ | 0.0434 | kg/kg
Nd₂O₃ | 336.4822 | g/mol | 0.3364822 | kg/mol | Nd₂O₃ | 0.12 | kg/kg
Sm₂O₃ | 348.7182 | g/mol | 0.3487182 | kg/mol | Sm₂O₃ | 0.00789 | kg/kg
Eu₂O₃ | 351.9262 | g/mol | 0.3519262 | kg/mol | Eu₂O₃ | 0.00118 | kg/kg
Gd₂O₃ | 362.4982 | g/mol | 0.3624982 | kg/mol | Gd₂O₃ | 0.00166 | kg/kg
Tb₄O₇ | 747.6972 | g/mol | 0.7476972 | kg/mol | Tb₄O₇ | 0.000159 | kg/kg
Dy₂O₃ | 372.9982 | g/mol | 0.3729982 | kg/mol | Dy₂O₃ | 0.000312 | kg/kg
Ho₂O₃ | 377.85884 | g/mol | 0.37785884 | kg/mol | Ho₂O₃ | 5.1e-05 | kg/kg
Er₂O₃ | 382.5162 | g/mol | 0.3825162 | kg/mol | Er₂O₃ | 3.5e-05 | kg/kg
Tm₂O₃ | 385.86662 | g/mol | 0.38586662 | kg/mol | Tm₂O₃ | 9e-06 | kg/kg
Yb₂O₃ | 394.0782 | g/mol | 0.3940782 | kg/mol | Yb₂O₃ | 6e-06 | kg/kg
Lu₂O₃ | 397.9322 | g/mol | 0.3979322 | kg/mol | Lu₂O₃ | 1e-06 | kg/kg
Y₂O₃ | 225.8099 | g/mol | 0.2258099 | kg/mol | Y₂O₃ | 0.000913 | kg/kg
|  |  | Moles in oxide | g element in oxide |  | kg element in oxide
Ce | 140.116 | g/mol | 1 | 140.116 | g/mol oxide | 0.140116 | kg/mol
La | 138.90547 | g/mol | 2 | 277.81094 | g/mol oxide | 0.27781094 | kg/mol
Pr | 140.90765 | g/mol | 6 | 845.4459 | g/mol oxide | 0.8454459 | kg/mol
Nd | 144.242 | g/mol | 2 | 288.484 | g/mol oxide | 0.288484 | kg/mol
Sm | 150.36 | g/mol | 2 | 300.72 | g/mol oxide | 0.30072 | kg/mol
Eu | 151.964 | g/mol | 2 | 303.928 | g/mol oxide | 0.303928 | kg/mol
Gd | 157.25 | g/mol | 2 | 314.5 | g/mol oxide | 0.3145 | kg/mol
Tb | 158.92535 | g/mol | 4 | 635.7014 | g/mol oxide | 0.6357014 | kg/mol
Dy | 162.5 | g/mol | 2 | 325 | g/mol oxide | 0.325 | kg/mol
Ho | 164.93032 | g/mol | 2 | 329.86064 | g/mol oxide | 0.32986064 | kg/mol
Er | 167.259 | g/mol | 2 | 334.518 | g/mol oxide | 0.334518 | kg/mol
Tm | 168.93421 | g/mol | 2 | 337.86842 | g/mol oxide | 0.33786842 | kg/mol
Yb | 173.04 | g/mol | 2 | 346.08 | g/mol oxide | 0.34608 | kg/mol
Lu | 174.967 | g/mol | 2 | 349.934 | g/mol oxide | 0.349934 | kg/mol
Y | 88.90585 | g/mol | 2 | 177.8117 | g/mol oxide | 0.1778117 | kg/mol

## electricity_use
Calculations
Calculations | [Yellow-highlight cells are carried to data summary] |  |  |  | References
| Minimum Energy Use Per ton REE (GJ) | Maximum Energy Use per ton REE (GJ) | Energy Use per kg REE (kWh) |  | Reference [3]
Expected | 38 | 48 | 10.55556
Upper bound from reference 3 |  |  | 13.33333
Lower bound from reference 1 | Parameter | Value | .
| Electricity | 800 | MWh
| Production | 100 | tonne/yr metal
| Electricity/material output | 8 | MWh/tonne
|  | 8 | kWh/kg
Reference [1]

## Conversions
Conversions
Conversion Factors |  |  |  | References
1 | GJ | 277.7778 | kWh
1 | tonne | 1000 | kg

## Assumptions
Assumptions
Assumption # | Description
1 | Rare earth oxide electrolysis process is fluoride-based.
2 | Electrolysis process described in Reference 1 will produce similar results for individual rare earth oxides.
3 | Electrolysis process will have pollution control equipment equivalent to those in Reference 1

## Chart
Process
Upstream Emissions Data
Key
Rare Earth Metal
Electricity
Rare Earth Oxide
Lithium Fluoride
Lime
Rare Earth Oxide Electrolysis: System Boundary
Electrolysis of a rare earth oxide using a fluoride-based process.
Graphite Anodes